## Text
Advance release
This report will be included in the USGS Minerals Yearbook 2017–2018, volume III, Area Reports—International.
The Mineral Industries of Bhutan and Nepal in 2017–2018
This workbook includes an embedded Word document and two tables (see tabs below).
This icon is linked to an embedded text document. Double-click on the icon to view the text document.
First posted | 2021-08-30

## Table1
TABLE 1
BHUTAN AND NEPAL: PRODUCTION OF MINERAL COMMODITIES1
(Metric tons, gross weight, unless otherwise specified)
Country and commodity2 |  | 2014 |  | 2015 |  | 2016 |  | 2017 |  | 2018
BHUTAN
Cement, hydraulic | thousand metric tons | 690 |  | 791 |  | 940 |  | 895 |  | 941
Clay, unspecified |  | 10209 |  | -- |  | -- |  | -- |  | --
Coal, bituminous |  | 121891 |  | 85164 |  | 117783 |  | 161527 |  | 186824
Ferroalloys, ferrosilicon3 |  | 79485 |  | 104406 |  | 106234 | r | 108670 |  | 138178
Gypsum, mine |  | 414148 |  | 389265 |  | 317597 |  | 328128 |  | 461128
Iron ore, mine:
Gross weight |  | 18997 |  | 43202 |  | 28065 |  | 32974 |  | 37843
Fe content |  | 11800 |  | 26800 |  | 17400 |  | 20400 |  | 23500
Stone, crushed:
Dolomite |  | 2040691 |  | 2662310 |  | 2367659 |  | 2536693 |  | 2821166
Granite |  | 4362 |  | 3889 |  | -- |  | 26364 |  | 6080
Limestone |  | 1122825 |  | 850431 |  | 1257101 |  | 1235162 |  | 1334038
Marble |  | 61921 |  | 97648 |  | 75031 |  | 96567 |  | 188901
Quartzite |  | 83907 |  | 79819 |  | 92770 |  | 175501 |  | 145714
Other, unspecified |  | 1474395 |  | 2203065 |  | 3414215 |  | 3828254 |  | 3730975
Talc |  | 12601 |  | 5807 |  | 2261 |  | 1293 |  | 2042
NEPAL
Cement, hydraulic | thousand metric tons | 3100 |  | 3910 | r | 5000 | r, e | 6000 | e | 9000 | e
Clay, red claye, 4 |  | 21800 | r | 11200 | r | 15100 | r | 18800 |  | 18800
Coal, bituminous4 |  | 6754 | r | 2900 | e | 7270 |  | 5938 |  | 6000 | e
Gemstones:4
Kyanite | kilograms | 659 |  | 105 |  | 23 |  | 10 |  | 10 | e
Quartz | do. | 249 |  | 1044 |  | 521 |  | -- |  | -- | e
Tourmaline | do. | 24 |  | 50 |  | -- |  | -- |  | -- | e
Stone:4
Crushed:
Limestone |  | 3453782 | r | 4703056 |  | 4893587 |  | 4621363 |  | 6930000 | e
Marble, chips |  | 5212 | r | 14787 | r | 15687 | r | 5561 |  | 5500 | e
Dimension, quartzite |  | 86 |  | 673 |  | 714 |  | 1052 |  | 1000 | e
Talc4 |  | 5255 | r | 1860 |  | 3003 |  | 4873 |  | 4900 | e
eEstimated. rRevised. do. Ditto. -- Zero.
1Table includes data available through January 8, 2020. All data are reported unless otherwise noted. Estimated data are rounded to no more than three significant digits.
2In addition to the commodities listed, manganese alloys and steel products in Bhutan, and iron ore, lead, magnesite, steel products, and zinc in Nepal may have been produced, but available information was inadequate to make reliable estimates of output.
3Data based on exports.
4Production is based on fiscal year, which began on July 16 of the stated year and ended on July 15 of the following year.

## Table2
TABLE 2
BHUTAN AND NEPAL: STRUCTURE OF THE MINERAL INDUSTRIES IN 2018
(Thousand metric tons unless otherwise specified)
Annual
Country and commodity |  | Major operating companies and major equity owners | Location of main facilities | capacitye
BHUTAN
Cement |  | Dungsam Cement Corp. Ltd. (Druk Holding & | Nganglam, Pemagatshel District | 1300
Investments Ltd., 80%)
Do. |  | Lhaki Cement Pvt. Ltd. | Gomtu, Samtse District | 198
Do. |  | Penden Cement Authority Ltd. (Druk Holding & | do. | 850
Investments Ltd., 40.3%; His Majesty's Kidu Fund
& Sunchob Fund, 11.0%; others, 48.7%)
Do. |  | Yangzom Cement Industry (Pvt.) Ltd. | Tashicholing, Samtse District | 33
Coal |  | SD Eastern Bhutan Coal Co. (Goob Sonam Drukpa | Eastern Bhutan coalfields, | 120
|  | and family, 70%, and public, 30%) | Samdrupjongkhar District
Do. |  | State Mining Corp. Ltd. (SMCL) (Druk Holding & | Habrang Mine, Samdrupjongkhar | 30
|  | Investments Ltd., 100%) | town, Dzongkhag District
Do. |  | do. | Tshophangma Mine, Bhangtar District | NA
Ferroalloys, ferrosilicon |  | Bhutan Ferro Alloys Ltd. (Government of Bhutan, | Phuentsholing, Chukha District | 34
Marubeni Corp., and Tashi Commercial Corp.)
Do. |  | Druk Ferro Alloys Ltd. | Phuentsholing, Chukha District | 13
Do. |  | SD Eastern Bhutan Ferro Silicon Pvt. Ltd. | Motanga Industrial Estate, Dewathang, | NA
Samdrup Jongkhar District
Gypsum |  | Druk Satair Corp. Ltd. | Khothakpa Mine, Pemagatshel | 400
District
Steel:
Raw steel |  | Druk Metallurgy Ltd. (Druk Holding & Investments | Billet plant, Motanga Industrial Park, | 200
|  | Ltd. and Mr. Dilip Kumar Goenka) | Samdrup Jongkhar District
Products |  | do. | Bar plant, Motanga Industrial Park, | 200
Samdrup Jongkhar District
Do. |  | Lhaki Steels & Rolling Pvt. Ltd. | Phuentsholing, Chukha District | 120
Stone:
Dolomite |  | Jigme Industries Pvt. Ltd. (Jigme Mining Corp. Ltd. | Chunaikhola Mine, Samtse District | 2000
of the Lhaki Group)
Limestone |  | Bhutan Coal Co. Ltd. | Haurikhola Mine, Samtse District | NA
Do. |  | Dungsam Cement Corp. Ltd. (Druk Holding & | Kangrezi Mine and Marung Ri Mine, | NA
|  | Investments Ltd., 100%) | Pemagatshel District
Do. |  | Penden Cement Authority Ltd. | Penden Mine and Uttare Mine, | NA
Samtse District
Quartzite |  | Bhutan Ferro Alloys Ltd. (Government of Bhutan, | Pakchina Mine, Chukha District, | 71
|  | Marubeni Corp., and Tashi Commercial Corp.) | and Tintale Mine, Samtse District
Do. |  | Druk Mining Pvt. Ltd. | 30 kilometers from Phuentsholing, | NA
Chukha District
Other |  | Natural Resources Development Corp. Ltd. | Homdhar quarry, Zhemgang District | NA
Do. |  | do | Ngangsing quarry, Pemagatshel District | NA
Do. |  | do. | Tsangkhar quarry, Monggar District | NA
NEPAL
Cement |  | Agni Cement Industries Pvt. Ltd. | Gurwaniya, Rupandehi District | 100
Do. |  | Araniko Abukhaireni Cement Industries Pvt. Ltd. | Abukhaireni plant, Tanahun District | 330
(Advance Group)
Do. |  | Araniko Cement Industries Pvt. Ltd. (Advance Group) | Jitpur factory, Bara District | 330
Do. |  | Arghakhanchi Cement Pvt. Ltd. | Birpur, Kapilvastu District, and | 330
Mainahiya, Rupandehi District
Do. |  | Cosmos Cement Industries Pvt. Ltd. | Janakpur, Dhanusha District | 132
Do. |  | Chaudhary Group Cement Industries Pvt. Ltd. | Dumkibas, Nawalparasi District | 1320
Do. |  | Dang Cement Industries Pvt. Ltd. (Ambuja Cement | Purandhara, Dang Deokhuri District | 396
Ltd., 91.6%, and others, 8.4%)
Do. |  | Ghorahi Cement Industry Pvt. Ltd. | Laxmipur, Dang Deokhuri District | 248
See footnotes at end of table
TABLE 2—Continued
BHUTAN AND NEPAL: STRUCTURE OF THE MINERAL INDUSTRIES IN 2018
(Thousand metric tons unless otherwise specified)
Annual
Country and commodity |  | Major operating companies and major equity owners | Location of main facilities | capacitye
NEPAL—Continued
Cement—Continued |  | Hetauda Cement Industries Ltd. | Hetauda, Makawanpur District | 260
Do. |  | Hongshi Shivam Cement Pvt. Ltd. [Hong Kong Red | Dumkibass plant, Sardi, | 1980
|  | Lion Cement No. 3 (Hongshi group), 70%, and | Nawalparasi District
Shivam Holding, 30%]
Do. |  | Jagdamba Cement Industries Pvt. Ltd. (Saurabh Group) | Bhairahawa, Rupandehi District | 594
and Birgunj, Parsa District
Do. |  | Kepy Cement Industry Pvt. Ltd. | Naubise, Dhading District | 54
Do. |  | Manasa Cement Industry | Chandragadhi, Jhapa District | 33
Do. |  | Maruti Cement Ltd. | Chandraudaipur, Siraha District | 158
Do. |  | Rolpa Cement Pvt. Ltd. (Advance Group) | Budhagaon, Rolpa District | 330
Do. |  | Sarbottam Cement Pvt. Ltd. (Saurabh Group) | Sunwal, Nawalparasi District | 396
Do. |  | Shivam Cement Public Ltd. Co. | Hetauda, Makawanpur District | 990
Do. |  | Shubhashree Jagdamba Cement Mill Pvt. Ltd. | Birgunj, Parsa District | 495
(Saurabh Group)
Do. |  | Sonapur Minerals & Oil Pvt. Ltd. | Bijauri, Dang Deokhuri District | 413
Do. |  | Udayapur Cement Industry Ltd. | Jaljale, Udayapur District | 264
Lead and zinc, mine |  | Black Head Mines Nepal Pvt. Ltd. | Ranishikhar Village Development | NA
Committee, Darchula District
Do. |  | Nepal Metal Co. Ltd. (Ministry of Industry, 71%, and | Ganesh Himal, Dhading District | NA
Khetan Group, 13%)
Do. |  | Torex Mines Nepal Pvt. Ltd. | Dhap of Api Municipality, | NA
Darchula District
Magnesite | metric tons | Nepal Orind Magnesite Ltd. (Government, 75%; | Lakuridada, Dolakha District | 30 | 1
Khetan Group, 12.5%; Orissa Industries Ltd., 12.5%)
Steel, products |  | Hulas Steel Industries Ltd. (RH Golchha and | Simra, Bara District | NA
Comcraft Asia Pacific Pte. Ltd.)
Do. |  | Hama Iron and Steel Industries Pvt. Ltd. (Hamasteel) | Simara, Bara District | NA
Do. |  | Laxmi Steels Pvt. Ltd. | Sunwal, Nawalparasi District | 120
Stone, marble |  | Godavari Marble Industries Ltd. (MC Group) | Godawari, Latitpur District | 8
eEstimated. Do., do. Ditto. NA Not available.
1Inactive facility since 2015.