## Note
Advance Data Release of the
2017-18 Annual Tables
These tables are an advance data release of those to be incorporated in the USGS Minerals Yearbook 2017-18, v. III, International. The full report (text and tables) will be released when publication layout is complete. Substantive changes to tables are not anticipated, but would be incorporated into the full report, which will replace these advance data release tables.
Posted: February 8, 2021

## Table 1
TABLE 1
FRANCE: PRODUCTION OF MINERAL COMMODITIES1
(Metric tons, gross weight, unless otherwise specified)
Commodity2 |  | 2014 |  | 2015 |  | 2016 |  | 2017 |  | 2018
METALS
Aluminum, metal:
Primary | thousand metric tons | 360 | r | 420 |  | 425 |  | 429 |  | 380
Secondary | do. | 180 | r | 180 | r | 180 | r | 190 |  | 190
Total | do. | 540 | r | 600 | r | 605 | r | 619 |  | 570
Cobalt, refinery, chloride, Co content |  | 219 |  | 133 |  | 119 |  | 277 |  | 48
Ferroalloys:
Ferromanganese | thousand metric tons | 116 | e | 126 | r | 119 | r | 95 |  | 125
Ferrosilicone | do. | 50 |  | 40 | r | 50 | r | 50 |  | 50
Silicomanganese | do. | 65 | r | 65 | r | 58 | r | 58 |  | 57
Indium, refinery, primary, In content | kilograms | 43000 |  | 41000 |  | -- |  | 29800 |  | 40000 | e
Iron and steel:
Pig iron | thousand metric tons | 10866 |  | 10097 |  | 9724 |  | 10678 |  | 10530
Steel:
Raw steel | do. | 16143 |  | 14984 |  | 14413 |  | 15505 |  | 15391
Products, hot rolled | do. | 15464 |  | 14994 |  | 14319 |  | 15103 |  | 15100 | e
Lead, refinery, secondary |  | 72000 | e | 72000 | e | 70000 |  | 70000 |  | 70000
Nickel, refinery, metal |  | 8404 | r | 6533 | r | 4639 | r | 2329 |  | 3667
Silicon, metale | thousand metric tons | 100 |  | 100 |  | 120 | r | 113 |  | 108
Zinc, smelter, primary |  | 171000 |  | 169000 |  | 149000 |  | 166000 |  | 155000
INDUSTRIAL MINERALS
Cement, hydraulic | thousand metric tons | 16400 |  | 15600 |  | 15900 |  | 16900 |  | 17200 | e
Clay, kaolin, marketable | do. | 317 |  | 275 |  | 274 |  | 279 |  | 302
Gypsum, mine, including anhydrite | do. | 3279 |  | 2027 |  | 4183 |  | 3014 |  | 3000 | e
Iron oxide pigments | do. | 29 |  | 8 |  | 8 |  | 8 |  | 8 | e
Lime, quick and hydrated | do. | 2864 |  | 2504 |  | 2500 | e | 2600 | e | 2600 | e
Micae |  | 20200 |  | 20700 |  | 19600 |  | 19200 |  | 20000
Nitrogen, ammonia, N content | thousand metric tons | 760 | r | 1040 | r | 1010 | r | 750 |  | 750 | e
Pumice and related minerals, Pozzolan, including lapilli |  | 276000 |  | 276000 |  | 280000 | e | 280000 | e | 280000 | e
Salt, all sources | thousand metric tons | 5725 | r | 6062 | r | 5463 | r | 5003 |  | 5653
Sand and gravel, industrial, silica | do. | 8750 | r | 8818 |  | 9282 |  | 9300 | e | 9300 | e
Stone, sand and gravel, construction:
Sand and gravel, unspecified | do. | 230 |  | 221 |  | 223 |  | 230 | e | 230 | e
Stone:
Crushed:
Chalk |  | 2676997 | r | 2625889 | r | 2622074 | r | 3028386 |  | 2961569
Dolomite |  | 418169 | r | 419985 | r | 248847 | r | 547326 |  | 793493
Granite |  | 197000 |  | 217000 |  | 243514 | r | 238310 |  | 246841
Limestone, agricultural and industrial |  | 8984613 | r | 9224051 | r | 6964260 | r | 10525681 |  | 9884545
Dimension, marble, including travertine |  | 21864 | r | 17374 | r | 17795 | r | -- |  | --
MINERAL FUELS AND RELATED MATERIALS
Carbon black | thousand metric tons | 117 | r | 134 | r | 140 | r | NA |  | NA
Natural gas, marketable | million cubic meters | 17 | r | 28 | r | 20 | r, e | 20 | e | 20 | e
Petroleum:
Crude | thousand 42-gallon barrels | 5475 |  | 6205 | r | 5840 | r | 5475 |  | 5840
Refinery:
Distillate fuel oil | do. | 193086 |  | 196300 |  | 196000 | r, e | 196000 | e | 196000 | e
Gasoline | do. | 96725 |  | 98600 |  | 98600 | e | 98000 | e | 98000 | e
Kerosene, including jet fuel | do. | 28835 |  | 30100 |  | 30100 | e | 30000 | e | 30000 | e
Liquefied petroleum gas | do. | 17155 |  | 16800 |  | 16800 | e | 17000 | e | 17000 | e
Residual fuel oil | do. | 41975 |  | 37700 |  | 37700 | e | 38000 | e | 38000 | e
Other | do. | 87600 |  | 82400 |  | 82400 | e | 83000 | e | 83000 | e
Total | do. | 465376 |  | 461900 |  | 462000 | e | 462000 | e | 462000 | e
eEstimated. rRevised. do. Ditto. NA Not available. -- Zero.
1Table includes data available through October 2, 2019. All data are reported unless otherwise noted. Estimated data are rounded to no more than three significant digits; may not add to totals shown.
2In addition to the commodities listed, alumina, antimony, barite, metallurgical coke, diatomite, feldspar, germanium, kyanite, sandstone, slate, soda ash (synthetic), sodium compounds, sulfur (byproduct of natural gas and petroleum), and talc may have been produced, but available information was inadequate to make reliable estimates of output.