## Note
Advance Data Release of the
2017-18 Annual Tables
These tables are an advance data release of those to be incorporated in the USGS Minerals Yearbook 2017-18, v. III, International. The full report (text and tables) will be released when publication layout is complete. Substantive changes to tables are not anticipated, but would be incorporated into the full report, which will replace these advance data release tables.
Posted: October 1, 2021

## Table 1
TABLE 1
MADAGASCAR: PRODUCTION OF MINERAL COMMODITIES1
(Metric tons, gross weight, unless otherwise specified)
Commodity2 |  | 2014 |  | 2015 |  | 2016 |  | 2017 |  | 2018
METALS
Chromium, mine, chromite |  | 123978 | r | 148198 | r | 107735 | r | 208100 | 3 | 109200 | 3
Cobalt:
Mine, Co contente |  | 3400 |  | 4000 |  | 3800 |  | 3600 |  | 3300
Refinery, metal powder |  | 2915 |  | 3464 |  | 3273 |  | 3053 |  | 2852
Gold, mine, Au content | kilograms | -- |  | -- |  | 586 | r | 2833 |  | 3000 | 3
Nickel:
Mine, nickel cobalt sulfide, Ni contente |  | 43000 |  | 55000 |  | 49000 |  | 42000 |  | 39000
Refinery, metal, electrolytic |  | 37053 |  | 47271 |  | 42105 |  | 35474 |  | 33183
Rare earths, monazite concentrate |  | -- |  | -- |  | -- |  | -- |  | 2000 | e
Titanium, mineral concentrates:
Ilmenite and leucoxene |  | 333736 |  | 166290 | r | 267962 | r | 403500 | 3 | 380500 | 3
Rutilee |  | 6700 | r | 3300 | r | 5400 | r | 8100 |  | 7600
Zirconium, mineral concentrates, zircon |  | 27275 |  | 11879 | r | 15582 | r | 27800 | 3 | 22400 | 3
INDUSTRIAL MINERALS
Beryl, beryl in quartz concentratese |  | 16 | r | 16 | r | 16 | r | 16 |  | 16
Cement, hydraulic |  | 150000 | r | 150000 | r | 150000 | r, e | 180000 | e | 210000 | e
Clay:
Kaolin |  | 221 |  | 220 | e | 220 | e | 220 | e | 220 | e
Unspecified |  | 26797 |  | 25000 | r, e | 23996 | r | 24000 | e | 24000 | e
Fertilizers, ammonium sulfate |  | 97780 |  | 137325 |  | 134770 |  | 110000 | e | 94342
Gemstones:4
Agate, ornamentale |  | 800 |  | 670 |  | 670 |  | 670 |  | 670
Amazonite, ornamentale |  | 420 |  | 350 |  | 350 |  | 520 |  | 390
Amethyste, 5 | kilograms | 130000 | r | 180000 | r | 180000 | r | 180000 |  | 180000
Calcite, ornamental |  | 150 |  | 130 | e | 130 | e | 130 | e | 130 | e
Cordieritee | kilograms | 1100 |  | 900 |  | 900 |  | 900 |  | 900
Emerald | do. | 15 |  | 15 | e | 15 | e | 15 | e | 15 | e
Garnete | do. | 1600 |  | 1300 |  | 1300 |  | 1300 |  | 1300
Labradorite, ornamental |  | 9300 | r, e | 6832 | r | 11059 | r | 11000 | e | 11000 | e
Ruby | kilograms | 73 |  | 120 | e | 180 | e | 180 | e | 180 | e
Sapphire | do. | 4534 |  | 5000 | e | 6500 | e | 6000 | e | 6000 | e
Tourmalinee, 5 | do. | 430000 |  | 350000 |  | 350000 |  | 350000 |  | 350000
Graphite, crystalline flake, all grades3 |  | 5316 |  | 8006 |  | 9200 | r | 13300 |  | 47900
Gypsume |  | 130 |  | 130 |  | -- | r | -- |  | --
Mica, phlogopite3 |  | 12232 | r | 16710 | r | 22311 | 6 | 34817 | 6 | 48763 | 6
Quartz, crystal, industrial3 |  | 243 |  | 631 |  | 108 | 6 | 51 | 6 | 26 | 6
Salt, sea salt |  | 100000 | r, e | 120000 | e | 107295 | r | 110000 | e | 110000 | e
Stone, sand, and gravel, construction:
Stone:
Crushed, limestone7 |  | 164218 |  | 165000 | r, e | 166001 | r | 170000 | e | 170000 | e
Dimension:
Dolomite |  | 4153 |  | 4200 | e | 4200 | e | 4200 | e | 4200 | e
Granite3, 6 |  | 3873 | r | 1338 | r | 2034 | r | 1631 |  | 2103
Other, size and shape unspecified, pozzolan, pozzolanic material |  | 42129 |  | 40000 | r, e | 36846 | r | 37000 | e | 37000 | e
MINERAL FUELS AND RELATED MATERIALS
Petroleum, crude | thousand 42-gallon barrels | 116 |  | 95 |  | 70 | r, e | -- |  | 20 | e
eEstimated. rRevised. do. Ditto. -- Zero.
1Table includes data available through November 18, 2019. All data are reported unless otherwise noted. Estimated data are rounded to no more than three significant digits.
2In addition to the commodities listed, crude construction materials (other clays and sand and gravel), gemstones in addtional to those listed (aquamarine and other varieties of beryl, citrine, and other varities of quartz), ornamental stones in addition to those listed (apatite, jasper, and rhodonite), industrial abrasives, and calcite may have been produced, but available information was inadequate to make reliable estimates of output.
3Reported exports.
4Does not include smuggled artisanal production.
5Includes both gem and ornamental quality.
6Department for Economic and Social Affairs/United Nations Statistics Division, United Nations Comtrade database.
7Cement producers only.