## Note
Advance Data Release of the
2017-18 Annual Tables
These tables are an advance data release of those to be incorporated in the USGS Minerals Yearbook 2017-18, v. III, International. The full report (text and tables) will be released when publication layout is complete. Substantive changes to tables are not anticipated, but would be incorporated into the full report, which will replace these advance data release tables.
Posted: September 7, 2021

## Table 1
TABLE 1
SERBIA: PRODUCTION OF MINERAL COMMODITIES1
(Metric tons, gross weight, unless otherwise specified)
Commodity2 |  | 2014 |  | 2015 |  | 2016 |  | 2017 |  | 2018
METALS
Aluminum, secondary, metal, ingot, including alloys |  | 63511 |  | 65957 |  | 36000 |  | 36000 |  | 36000
Copper:
Mine:
Ore:
Gross weight | thousand metric tons | 16714 |  | 17108 |  | 17845 |  | 17990 |  | 15970
Cu content |  | 45300 | r | 47200 | r | 50000 | r | 49400 |  | 43900
Concentrates, Cu content |  | 35843 |  | 36410 |  | 41312 |  | 44750 |  | 42500
Smelter:
Primary |  | 30700 | r | 43000 | r | 61000 | r | 68200 |  | 75000
Secondary |  | 2500 | r | 1000 | r | 1000 | e | 1000 | e | 1000 | e
Total |  | 33200 | r | 44000 | r | 62000 | r | 69200 |  | 76000
Refinery:
Primary |  | 31584 | r | 42729 | r | 61309 | r | 67752 |  | 66000
Secondary |  | 1591 | r | 1917 | r | 1000 |  | 1469 |  | 1000
Total |  | 33200 | r | 44600 | r | 62300 | r | 69200 |  | 67000
Gold, refinery | kilograms | 1310 |  | 628 |  | 805 |  | 1087 |  | 839
Iron and steel:
Pig iron |  | 550000 |  | 904000 |  | 1154000 |  | 1340000 |  | 1593000
Steel:
Raw steel |  | 583000 |  | 955000 |  | 1173000 |  | 1477000 |  | 1973000
Products, hot-rolled |  | 315000 |  | 820000 |  | 1503000 |  | 1741756 |  | 2079175
Lead:
Mine, ore, Pb content |  | 3700 | e | 3300 | r, e | 3500 | r, e | 3200 | e | 3200
Refinery, primary and secondary |  | 15000 | e | 15000 | e | 15000 | e | 15000 | e | 13000
Platinum-group metals, mine, elemental content:
Palladium | kilograms | 23 |  | 31 |  | 31 |  | 38 |  | 55
Platinum | do. | 3 |  | 4 |  | 4 |  | 2 |  | 5
Selenium, Se content | do. | 17255 |  | 14950 |  | 18300 |  | 19000 |  | 29000
Silver, refinery | do. | 7360 |  | 5470 |  | 11345 |  | 11858 |  | 6000
Zinc, mine, Zn content |  | 6200 |  | 4000 | r | 6300 | r | 4000 |  | 10000 | e
INDUSTRIAL MINERALS
Cement, hydraulic | thousand metric tons | 1605 |  | 1654 |  | 1801 |  | 1908 |  | 2093
Clay, kaolin |  | 214000 |  | 216210 |  | 253000 |  | 255000 |  | 279000
Lime |  | 235381 | r | 315579 | r | 322123 | r | 350000 | e | 390000 | e
Magnesitee |  | 75000 |  | 75000 |  | 75000 |  | 75000 |  | 75000
Nitrogen, ammonia, N content |  | 90000 | r | 73000 | r | 60000 | r | 60000 | e | 60000 | e
Salt, all sources |  | 12994 |  | 13202 |  | 13000 | e | 13000 | e | 13000 | e
Sand and gravel, industrial, silica: | thousand metic tons | 462 |  | 259 |  | 205 |  | 205 |  | 185
Stone, sand, and gravel, construction:
Sand and gravel, unspecified, excluding glass sand | do. | 7752 |  | 9826 |  | 6986 |  | 7795 |  | 7602
Stone:
Crushed, limestone, including gypsum and chalk | do. | 2623 |  | 2878 |  | 2933 |  | 3178 |  | 2284
Dimension, marble, block, including granite | do. | 226 |  | 271 |  | 131 |  | 362 |  | 387
MINERAL FUELS AND RELATED MATERIALS
Coal:
Bituminous | do. | 126 |  | 129 |  | 105 |  | 342 |  | 101
Lignite | do. | 29694 |  | 37659 |  | 38289 |  | 39353 |  | 37530
Natural gas | million cubic meters | 630 |  | 626 |  | 595 |  | 548 |  | 506
Petroleum:
Crude | thousand 42-gallon barrels | 8151 |  | 7528 |  | 6846 |  | 6500 |  | 6450
Refinery:
Distillate fuel oil | do. | 8422 |  | 9422 |  | 9526 |  | 10220 |  | 11500
Gasoline | do. | 4615 |  | 4820 |  | 4930 |  | 5177 |  | 5400
Kerosene | do. | 843 |  | 835 |  | 943 |  | 1200 |  | 1470
Lubricants | do. | 107254 |  | 90500 |  | 112022 |  | 117000 |  | 116700
Residual fuel oil | do. | 2444 |  | 1865 |  | 1985 |  | 1950 |  | 1680
Total | do. | 124000 | r | 107000 | r | 129000 | r | 136000 |  | 137000
eEstimated. rRevised. do. Ditto.
1Table includes data available through December 11, 2019. All data are reported unless otherwise noted. Totals and estimated data are rounded to no more than three significant digits; may not add to totals shown.
2In addition to the commodities listed, crude gypsum, secondary magnesium metal, sand, zinc metal, and other mineral commodities may have been produced, but available information was inadequate to make reliable estimates of output.