## Text
Copper in June of 2021
This workbook includes an embedded Word document and 16 tables (See tabs below).
This icon is linked to an embedded text document.

## T1
TABLE 1
SALIENT STATISTICS OF THE COPPER INDUSTRY IN THE UNITED STATES1
(Metric tons of copper content, unless otherwise specified)
2021
| Source | [5 empty] | January–
| table2 | 2020p | April |  | May | June | June
Production:
Primary:
Mine, recoverable | (2) | 1200000 | 95600 | r | 99200 | 103000 | 589000
Smeltere | (3) | 315000 | 30000 |  | 30000 | 30000 | 195000
Refinery:
Electrolytic, domestic and foreigne | (4) | 315000 | 30000 |  | 30000 | 30000 | 195000
Electrowon | (4) | 559000 | 44100 |  | 44500 | 46700 | 273000
Total | (4) | 874000 | 74100 |  | 74500 | 76700 | 468000
Secondary recoverable copper:3
Refineries | (5) | 43200 | 5190 |  | 4560 | 5060 | 25700
Ingot makers4 | (5) | 57900 | 4820 |  | 4820 | 4820 | 28900
Brass and wire-rod mills | (5) | 670000 | 55800 |  | 54500 | 53800 | 334000
Foundries, etc.4 | (5) | 36700 | 3060 |  | 3060 | 3060 | 18400
Consumption:
Apparent, primary refined and copper from old scrap | (8) | 1660000 | 177000 |  | 164000 | 156000 | 993000
Reported, refined copper | (7) | 1710000 | 148000 |  | 159000 | 155000 | 890000
Purchased copper-base scrap (gross weight) | (9) | 938000 | 85100 |  | 86900 | 85200 | 511000
Stocks at end of period:
Total refined | (10) | 118000 | 101000 |  | 86900 | 85000 | 85000
Blister and anode | (10) | 9380 | 27100 |  | 27100 | 17600 | 17600
Price, U.S. producers cathode (cents per pound)5 | (11) | 286.745 | 432.183 |  | 471.41 | 448.082 | 421.741
Imports:6
Ore and concentrates | (13) | 2170 | 415 |  | 1 | 296 | 5260
Refined | (13) | 676000 | 85200 |  | 66600 | 69600 | 436000
Exports:6
Ore and concentrates | (14) | 383000 | 33300 |  | 31400 | 29000 | 202000
Refined | (14) | 41200 | 5280 |  | 5580 | 6880 | 28400
eEstimated. pPreliminary. rRevised.
1Data are rounded to no more than three significant digits, except prices; may not add to totals shown.
2Numbers in parentheses refer to the tables where these data are located.
3Copper recovered from copper-base scrap only.
4Estimated based on the monthly average of 2018 annual data.
5Source: S&P Global Platts Metals Week.
6Source: U.S. Census Bureau.

## T2
TABLE 2
MINE PRODUCTION OF RECOVERABLE COPPER IN THE UNITED STATES1
(Metric tons)
| Recoverable copper | [5 empty] | Contained copper
Period | Arizona |  | Others2 |  | Total |  | Electrowon | Concentrates3 |  | Total
2020:p
January–June | 433000 |  | 164000 |  | 597000 |  | 272000 | 338000 |  | 610000
June | 77800 |  | 26800 |  | 105000 |  | 48300 | 58600 |  | 107000
July | 79500 |  | 26700 |  | 106000 |  | 49600 | 58900 |  | 109000
August | 78900 |  | 25900 |  | 105000 |  | 49100 | 57900 |  | 107000
September | 72600 |  | 25300 |  | 97900 |  | 45700 | 54300 |  | 100000
October | 71000 |  | 25500 |  | 96500 |  | 47600 | 50800 |  | 98500
November | 69900 |  | 25800 |  | 95700 |  | 47100 | 50600 |  | 97700
December | 75000 |  | 25100 |  | 100000 |  | 48400 | 53800 |  | 102000
January–December | 880000 |  | 318000 |  | 1200000 |  | 559000 | 665000 |  | 1220000
2021:
January | 71600 |  | 25900 |  | 97500 |  | 47100 | 52500 |  | 99600
February | 70500 |  | 26700 |  | 97200 |  | 43900 | 55400 |  | 99300
March | 68300 | r | 27900 | r | 96200 | r | 46500 | 59900 | r | 106000 | r
April | 66700 | r | 28900 |  | 95600 | r | 44100 | 62200 | r | 106000 | r
May | 68200 |  | 31000 |  | 99200 |  | 44500 | 64400 |  | 109000
June | 74100 |  | 29300 |  | 103000 |  | 46700 | 67800 |  | 114000
January–June | 419000 |  | 170000 |  | 589000 |  | 273000 | 362000 |  | 635000
pPreliminary. rRevised.
1Data are rounded to no more than three significant digits; may not add to totals shown.
2Includes production from Michigan, Missouri, Montana, Nevada, New Mexico, and Utah.
3Includes copper content of precipitates and other metal concentrates.

## T3
TABLE 3
COPPER PRODUCED AT SMELTERS IN
THE UNITED STATES1, 2
(Metric tons, copper content)
Anode
Period | productione, 3
2020:p
January–June | 150000
June | 20000
July | 25000
August | 25000
September | 25000
October | 30000
November | 30000
December | 30000
January–December | 315000
2021:
January | 35000
February | 35000
March | 35000
April | 30000
May | 30000
June | 30000
January–June | 195000
eEstimated. pPreliminary.
1Data are rounded to no more than three significant digits; may not add to totals shown.
2Includes blister and copper anode from primary or secondary sources.
3To avoid disclosing company proprietary data, monthly smelter production data are estimates based on information in quarterly public company reports and do not reflect actual production reported to the U.S. Geological Survey.

## T4
TABLE 4
U.S. PRODUCTION OF REFINED COPPER, BY SOURCE AND METHOD OF RECOVERY1
(Metric tons)
Primary materials
| Electrolytically |  |  |  | Total
Period | refinede, 2, 3 | Electrowon | Total | Scrap | refined
2020:p
January–June | 150000 | 272000 | 422000 | 22800 | 444000
June | 20000 | 48300 | 68300 | 3620 | 71900
July | 25000 | 49600 | 74600 | 3720 | 78400
August | 25000 | 49100 | 74100 | 3380 | 77500
September | 25000 | 45700 | 70700 | 3490 | 74200
October | 30000 | 47600 | 77600 | 3220 | 80900
November | 30000 | 47100 | 77100 | 3290 | 80400
December | 30000 | 48400 | 78400 | 3300 | 81700
January–December | 315000 | 559000 | 874000 | 43200 | 918000
2021:
January | 35000 | 47100 | 82100 | 3350 | 85400
February | 35000 | 43900 | 78900 | 4060 | 82900
March | 35000 | 46500 | 81500 | 3460 | 85000
April | 30000 | 44100 | 74100 | 5190 | 79300
May | 30000 | 44500 | 74500 | 4560 | 79100
June | 30000 | 46700 | 76700 | 5060 | 81800
January–June | 195000 | 273000 | 468000 | 25700 | 493000
eEstimated. pPreliminary.
1Data are rounded to no more than three significant digits; may not add to totals shown.
2From domestic and foreign source materials.
3To avoid disclosing company proprietary data, monthly electrolytically refined production data are estimates based on information in quarterly public company reports and do not reflect actual production reported to the U.S. Geological Survey.

## T5
TABLE 5
COPPER RECOVERABLE IN UNALLOYED AND ALLOYED FORM FROM PURCHASED COPPER-BASE SCRAP
IN THE UNITED STATES1
(Metric tons, copper content)
| Refineries2 |  | Ingot makers3 |  | Brass and wire-rod mills |  | Foundries, etc.3
Period | New scrape | Old scrap | New scrap | Old scrap | New scrap | Old scrap | New scrap | Old scrap | Total4
2020:p
January–June | 10100 | 12800 | 4610 | 24300 | 313000 | 19300 | 12900 | 5480 | 402000
June | 1680 | 1940 | 768 | 4060 | 51700 | 3030 | 2150 | 913 | 66300
July | 1680 | 2040 | 768 | 4060 | 53400 | 3290 | 2150 | 913 | 68300
August | 1680 | 1700 | 768 | 4060 | 52200 | 3120 | 2150 | 913 | 66600
September | 1680 | 1810 | 768 | 4060 | 50700 | 3300 | 2150 | 913 | 65400
October | 1680 | 1540 | 768 | 4060 | 53600 | 3540 | 2150 | 913 | 68300
November | 1680 | 1620 | 768 | 4060 | 52900 | 3000 | 2150 | 913 | 67100
December | 1680 | 1620 | 768 | 4060 | 55800 | 2590 | 2150 | 913 | 69600
January–December | 20100 | 23100 | 9220 | 48700 | 631000 | 38100 | 25800 | 11000 | 807000
2021:
January | 1680 | 1670 | 768 | 4060 | 53700 | 4110 | 2150 | 913 | 69000
February | 1680 | 2380 | 768 | 4060 | 51700 | 3500 | 2150 | 913 | 67100
March | 1680 | 1780 | 768 | 4060 | 53100 | 3870 | 2150 | 913 | 68300
April | 1680 | 3510 | 768 | 4060 | 51900 | 3870 | 2150 | 913 | 68900
May | 1680 | 2890 | 768 | 4060 | 50800 | 3710 | 2150 | 913 | 66900
June | 1680 | 3390 | 768 | 4060 | 50200 | 3560 | 2150 | 913 | 66700
January–June | 10100 | 15600 | 4610 | 24300 | 311000 | 22600 | 12900 | 5480 | 407000
eEstimated. pPreliminary.
1Data are rounded to no more than three significant digits; may not add to totals shown.
2Electrolytically refined and fire refined from scrap based on source of material at smelter or refinery level.
3Monthly data estimated based on the monthly average of 2018 annual data.
4Does not include an estimate, based on reported 2018 annual data, of 3,380 tons per month from new scrap and 2,710 tons per month from old scrap of copper recovered from scrap other than copper-base.

## T6
TABLE 6
U.S. PRODUCTION, SHIPMENTS, AND STOCKS OF BRASS AND WIRE-ROD SEMIFABRICATES1
(Metric tons, gross weight)
| Production |  | Shipments |  | Stocks, end of period
Period | Brass mills | Wire-rod mills | Brass mills | Wire-rod mills | Brass mills | Wire-rod mills
2020:p
January–June | 442000 | 606000 | 442000 | 607000 | 29200 | 23400
June | 73700 | 89400 | 73600 | 96100 | 29200 | 23400
July | 73500 | 108000 | 73300 | 104000 | 29300 | 27000
August | 73700 | 104000 | 73600 | 111000 | 29400 | 20000
September | 73800 | 107000 | 73700 | 108000 | 29500 | 18600
October | 74400 | 108000 | 74900 | 110000 | 29000 | 16400
November | 73600 | 106000 | 73600 | 106000 | 29000 | 16000
December | 73700 | 101000 | 74000 | 97800 | 28700 | 19000
January–December | 884000 | 1240000 | 885000 | 1240000 | 28700 | 19000
2021:
January | 73600 | 104000 | 74000 | 106000 | 28300 | 16800
February | 74100 | 96600 | 73800 | 97600 | 28600 | 15800
March | 86800 | 125000 | 86700 | 122000 | 33800 | 17800
April | 75000 | 110000 | 75300 | 113000 | 28500 | 15200
May | 73200 | 117000 | 73300 | 114000 | 28400 | 18300
June | 74200 | 110000 | 74000 | 109000 | 28500 | 19100
January–June | 457000 | 661000 | 457000 | 662000 | 28500 | 19100
pPreliminary.
1Data are rounded to no more than three significant digits; may not add to totals shown.

## T7
TABLE 7
U.S. CONSUMPTION OF REFINED COPPER1
(Metric tons)
| Brass | Wire-rod | Other
Period | mills | mills | plants2 | Total
2020:p
January–June | 205000 | 601000 | 32700 | 838000
June | 34700 | 88200 | 5450 | 128000
July | 34300 | 107000 | 5450 | 147000
August | 34700 | 103000 | 5450 | 143000
September | 34600 | 106000 | 5450 | 146000
October | 34600 | 106000 | 5450 | 147000
November | 34600 | 105000 | 5450 | 145000
December | 34800 | 99900 | 5450 | 140000
January–December | 413000 | 1230000 | 65400 | 1710000
2021:
January | 34700 | 93400 | 5450 | 134000
February | 34900 | 96100 | 5450 | 137000
March | 35300 | 119000 | 5450 | 159000
April | 34300 | 108000 | 5450 | 148000
May | 34100 | 119000 | 5450 | 159000
June | 33600 | 116000 | 5450 | 155000
January–June | 207000 | 651000 | 32700 | 890000
pPreliminary.
1Data are rounded to no more than three significant digits; may not add to totals shown.
2Monthly consumption data by ingot makers, chemical plants, foundries, and miscellaneous manufacturers are estimated based on the monthly average of 2018 annual data.

## T8
TABLE 8
U.S. APPARENT CONSUMPTION OF COPPER1
(Metric tons)
| Primary refined | Copper in | Refined imports | Refined | Stock change | Apparent
Period | copper production | old scrap2 | for consumption3 | exports3 | during period | consumption
2020:p
January–June | 422000 | 78100 | 371000 | 13700 | 47200 | 810000
June | 68300 | 12700 | 63300 | 1220 | 18900 | 124000
July | 74600 | 13000 | 37300 | 5300 | 7430 | 112000
August | 74100 | 12500 | 59800 | 6470 | -12100 | 152000
September | 70700 | 12800 | 39900 | 4570 | 5410 | 113000
October | 77600 | 12800 | 57300 | 2930 | -18100 | 163000
November | 77100 | 12300 | 53300 | 3090 | -10800 | 150000
December | 78400 | 11900 | 57400 | 5150 | -11700 | 154000
January–December | 874000 | 153000 | 676000 | 41200 | 7370 | 1660000
2021:
January | 82100 | 13500 | 42400 | 4350 | -6490 | 140000
February | 78900 | 13600 | 73000 | 2970 | -2600 | 165000
March | 81500 | 13300 | 99700 | 3360 | -178 | 191000
April | 74100 | 15100 | 85200 | 5280 | -7710 | 177000
May | 74500 | 14300 | 66600 | 5580 | -14100 | 164000
June | 76700 | 14600 | 69600 | 6880 | -1900 | 156000
January–June | 468000 | 84300 | 436000 | 28400 | -32900 | 993000
pPreliminary.
1Data are rounded to no more than three significant digits; may not add to totals shown.
2Copper recovered from old scrap and converted to refined metal and alloys. Includes reported monthly production of copper from old scrap of copper-base, an estimate for annual reporters, and a monthly average of copper from non-copper-base materials based on 2018 annual data.
3Source: U.S. Census Bureau.

## T9
TABLE 9
U.S. CONSUMPTION OF PURCHASED COPPER-BASE SCRAP1
(Metric tons, gross weight)
| Smelters |  |  |  | Brass and
| and refineries |  | Ingot makers2 |  | wire-rod mills3 |  | Foundries, etc.2 |  | Total scrap
Period | New scrape | Old scrap | New scrap | Old scrap | New scrap | Old scrap | New scrap | Old scrap | used
2020:p
January–June | 10400 | 13200 | 12300 | 28800 | 362000 | 20400 | 15400 | 6040 | 468000
June | 1730 | 2000 | 2050 | 4790 | 59800 | 3160 | 2570 | 1010 | 77100
July | 1730 | 2100 | 2050 | 4790 | 61400 | 3340 | 2570 | 1010 | 79000
August | 1730 | 1750 | 2050 | 4790 | 60200 | 3200 | 2570 | 1010 | 77300
September | 1730 | 1870 | 2050 | 4790 | 58700 | 3410 | 2570 | 1010 | 76100
October | 1730 | 1590 | 2050 | 4790 | 61700 | 3710 | 2570 | 1010 | 79200
November | 1730 | 1670 | 2050 | 4790 | 60900 | 3130 | 2570 | 1010 | 77900
December | 1730 | 1670 | 2050 | 4790 | 64000 | 2750 | 2570 | 1010 | 80500
January–December | 20700 | 23800 | 24600 | 57500 | 729000 | 39900 | 30800 | 12100 | 938000
2021:
January | 1730 | 1720 | 2050 | 4790 | 68000 | 4190 | 2570 | 1010 | 86000
February | 1730 | 2460 | 2050 | 4790 | 63600 | 3580 | 2570 | 1010 | 81800
March | 1730 | 1830 | 2050 | 4790 | 68000 | 3970 | 2570 | 1010 | 85900
April | 1730 | 3620 | 2050 | 4790 | 65300 | 4010 | 2570 | 1010 | 85100
May | 1730 | 2980 | 2050 | 4790 | 67900 | 3820 | 2570 | 1010 | 86900
June | 1730 | 3490 | 2050 | 4790 | 65900 | 3680 | 2570 | 1010 | 85200
January–June | 10400 | 16100 | 12300 | 28800 | 399000 | 23200 | 15400 | 6040 | 511000
eEstimated. pPreliminary.
1Data are rounded to no more than three significant digits; may not add to totals shown.
2Monthly data estimated based on the monthly average of 2018 annual data.
3Consumption at brass and wire-rod mills assumed equal to receipts.

## T10
TABLE 10
COPPER STOCKS IN THE UNITED STATES AT END OF PERIOD1
(Metric tons)
Refined copper
| Blister and |  | Wire-rod |  |  |  |  | Total
Period | anode2 | Refineries | mills | Brass mills | Other3 | Comex | LME4 | refined
2020:p
June | 11000 | 2070 | 17200 | 7900 | 7070 | 75600 | 48000 | 158000
July | 11300 | 3090 | 21200 | 7770 | 7070 | 81000 | 45200 | 165000
August | 15700 | 4490 | 15900 | 8210 | 7070 | 77400 | 40200 | 153000
September | 13500 | 3730 | 14500 | 8200 | 7070 | 72400 | 52700 | 159000
October | 15200 | 3460 | 15300 | 8170 | 7070 | 72500 | 34000 | 140000
November | 12500 | 3420 | 16200 | 8100 | 7070 | 74000 | 20900 | 130000
December | 9380 | 3850 | 10700 | 7850 | 7070 | 70200 | 18300 | 118000
2021:
January | 17400 | 3810 | 9190 | 7970 | 7070 | 66800 | 16700 | 111000
February | 23800 | 5310 | 11900 | 8610 | 7070 | 62900 | 13100 | 109000
March | 29200 | 3470 | 13200 | 8570 | 7070 | 65500 | 10900 | 109000
April | 27100 | 3360 | 12800 | 7550 | 7070 | 60200 | 9950 | 101000
May | 27100 | 2930 | 12400 | 7850 | 7070 | 55100 | 1630 | 86900
June | 17600 | 3260 | 19300 | 9190 | 7070 | 45000 | 1180 | 85000
pPreliminary.
1Data are rounded to no more than three significant digits; may not add to totals shown.
2Copper content.
3Monthly estimates based on 2018 annual data, comprising stocks at ingot makers, chemical plants, foundries, and miscellaneous manufacturers.
4London Metal Exchange Ltd., U.S. warehouses.

## T11
TABLE 11
AVERAGE PRICE OF COPPER IN THE UNITED STATES
AND ON THE LONDON METAL EXCHANGE
(Cents per pound)
|  | Comex | LME
| U.S. producers | first | cash price
Period | cathode1 | position2 | Grade A
2020:
June | 266.305 | 259.805 | 260.47
July | 293.3 | 286.6 | 288.202
August | 298.377 | 291.752 | 294.685
September | 309.052 | 302.302 | 304.47
October | 312.495 | 305.695 | 304.033
November | 327.338 | 320.338 | 320.392
December | 360.47 | 353.47 | 351.772
Year | 286.745 | 279.948 | 279.797
2021:
January | 369.318 | 362.318 | 361.536
February | 393.314 | 386.126 | 383.75
March | 416.141 | 408.828 | 408.459
April | 432.183 | 424.783 | 423.453
May | 471.41 | 463.535 | 461.937
June | 448.082 | 439.832 | 436.012
January–June | 421.741 | 414.237 | 412.525
1Sum of “Comex high grade first positionˮ and “NY dealer premium cathode.”
2Listed as “Comex high grade first position.ˮ
Source: S&P Global Platts Metals Week.

## T12
TABLE 12
AVERAGE BUYING PRICES FOR COPPER SCRAP IN THE UNITED STATES
(Cents per pound)
Dealers
Red brass
| Brass mills | Refiners | No. 2 | turnings and
Period | No. 1 scrap | No. 2 scrap | scrap | borings
2020:
June | 253.82 | 232.41 | 182.09 | 120.55
July | 279.55 | 258.32 | 207.09 | 130
August | 282.05 | 258.79 | 212.52 | 124.76
September | 291.05 | 262.19 | 220 | 128.86
October | 291.93 | 261.84 | 222.73 | 130
November | 306.26 | 277.53 | 230 | 139.47
December | 339.98 | 314.75 | 258.18 | 165.45
Year | 268.76 | 243.47 | 201.72 | 130.67
2021:
January | 349.74 | 320.61 | 266.5 | 167
February | 370.89 | 338.87 | 270 | 175
March | 392.04 | 351.52 | 296.5 | 185.5
April | 406.52 | 365.52 | 289 | 186.5
May | 444.95 | 405.23 | 341.5 | 239
June | 421.77 | 381.68 | 345.5 | 230.5
January–June | 397.65 | 360.57 | 301.5 | 197.25
Source: Fastmarkets-AMM.

## T13
TABLE 13
U.S. IMPORTS FOR CONSUMPTION OF COPPER (UNMANUFACTURED), BY CLASS1
(Metric tons, copper content)
| Ore and concentrates2 |  |  | Matte, ash, and precipitates3 |  |  | Blister and anodes4 |  |  | Refined5
|  | 2021 |  |  | 2021 |  |  | 2021 |  |  | 2021
Country or |  |  | January– |  |  | January– |  |  | January– |  |  | January–
locality | 2020 | June | June | 2020 | June | June | 2020 | June | June | 2020 | June | June
Bahrain | -- | -- | -- | -- | -- | -- | -- | -- | -- | 76 | -- | --
Belgium | -- | -- | -- | 354 | 54 | 197 | -- | -- | -- | -- | -- | --
Bolivia | -- | -- | -- | -- | -- | -- | -- | -- | -- | 1030 | 193 | 763
Canada | 2170 | 296 | 5250 | 459 | 32 | 237 | (6) | -- | (6) | 149000 | 11200 | 74000
Chile | -- | -- | -- | -- | -- | -- | -- | -- | -- | 410000 | 47300 | 298000
China | -- | -- | -- | (6) | -- | -- | -- | -- | -- | 426 | 40 | 347
Congo (Kinshasa) | -- | -- | -- | -- | -- | -- | -- | -- | -- | 148 | 1630 | 7500
Finland | -- | -- | -- | -- | -- | -- | 275 | 30 | 155 | -- | -- | 35
Germany | -- | -- | -- | -- | -- | 102 | (6) | -- | (6) | 1910 | 151 | 908
Japan | -- | -- | 1 | 176 | -- | 48 | (6) | (6) | (6) | 2060 | 143 | 821
Korea, Republic of | -- | -- | -- | -- | -- | -- | (6) | -- | (6) | 72 | 10 | 40
Mexico | -- | -- | -- | (6) | (6) | 8 | (6) | -- | -- | 95200 | 6830 | 40000
Peru | -- | -- | -- | -- | -- | -- | -- | -- | -- | 14500 | 2140 | 8640
Spain | -- | -- | -- | 49 | -- | -- | -- | -- | -- | 654 | -- | (6)
Other | -- | -- | 10 | 22 | -- | 43 | 5 | (6) | 7 | 50 | 15 | 4980
Total | 2170 | 296 | 5260 | 1060 | 86 | 635 | 281 | 30 | 162 | 676000 | 69600 | 436000
-- Zero.
1Data are rounded to no more than three significant digits; may not add to totals shown.
2Harmonized Tariff Schedule of the United States (HTS) code 2603.00.0010. Includes copper ore and concentrates only; excludes copper contained in ore and concentrates of other metals.
3HTS codes 2620.30.0010 and 7401.00.0000. Includes copper matte, ash, and precipitates only; excludes the copper content of mattes and ashes of other metals.
4HTS code 7402.00.0000.
5HTS codes 7403.11.0000, 7403.12.0000, 7403.13.0000, and 7403.19.0000.
6Less than ½ unit.
Source: U.S. Census Bureau.

## T14
TABLE 14
U.S. EXPORTS OF COPPER (UNMANUFACTURED), BY CLASS1
(Metric tons, copper content)
| Ore and concentrates2 |  |  | Matte, ash, and precipitates3 |  |  | Blister and anodes4 |  |  | Refined5
|  | 2021 |  |  | 2021 |  |  | 2021 |  |  | 2021
Country or |  |  | January– |  |  | January– |  |  | January– |  |  | January–
locality | 2020 | June | June | 2020 | June | June | 2020 | June | June | 2020 | June | June
Belgium | 230 | 5 | 142 | 6110 | 470 | 2850 | 190 | 14 | 718 | 64 | -- | --
Bulgaria | 4350 | -- | -- | (6) | -- | -- | -- | -- | -- | -- | -- | --
Canada | 36100 | 3690 | 20200 | 13100 | 1250 | 8780 | 1690 | 2540 | 7140 | 12600 | 5170 | 16900
China | 49300 | 9000 | 29600 | 62 | -- | 166 | 148 | 10 | 51 | 233 | 203 | 1540
Germany | -- | -- | 784 | 288 | 144 | 323 | 128 | 20 | 109 | 22 | -- | 20
Hong Kong | 9 | -- | 2 | -- | -- | -- | 86 | 11 | 66 | 18 | -- | --
India | 20 | -- | -- | 37 | -- | 29 | 247 | 49 | 157 | -- | -- | --
Italy | -- | -- | -- | -- | -- | -- | 197 | 1 | 69 | 86 | -- | 21
Japan | 14600 | -- | 3660 | 251 | 60 | 409 | 24 | 1 | 17 | 4 | 2 | 9
Korea, Republic of | 8140 | -- | 2360 | 1 | -- | 81 | 1390 | 189 | 897 | 1160 | -- | 21
Malaysia | -- | -- | -- | 3 | -- | 41 | 218 | -- | 79 | -- | -- | --
Mexico | 250000 | 16200 | 144000 | 2720 | 4 | 33 | 848 | 18 | 71 | 26800 | 1440 | 9550
Philippines | 6250 | -- | -- | -- | -- | (6) | 10 | -- | 10 | -- | -- | --
Singapore | -- | -- | -- | 256 | 175 | 240 | 36 | (6) | 34 | 13 | 2 | 13
Slovakia | -- | -- | -- | 1050 | 59 | 686 | -- | -- | -- | -- | -- | --
Spain | 8990 | -- | -- | 1820 | 20 | 703 | 35 | -- | 20 | -- | -- | --
Sweden | -- | -- | -- | -- | -- | -- | 135 | -- | 72 | -- | -- | --
Thailand | -- | -- | -- | 2 | -- | -- | 256 | -- | 11 | (6) | -- | --
Other | 4630 | 53 | 1780 | 172 | 2 | 151 | 565 | 76 | 470 | 164 | 63 | 347
Total | 383000 | 29000 | 202000 | 25900 | 2180 | 14500 | 6210 | 2940 | 9990 | 41200 | 6880 | 28400
-- Zero.
1Data are rounded to no more than three significant digits; may not add to totals shown.
2Schedule B of the United States code 2603.00.0010. Includes copper ore and concentrates only; excludes copper contained in ore and concentrates of other metals.
3Schedule B codes 2620.30.0000, 7401.00.0010, and 7401.00.0050. Includes copper matte, ash, and precipitates only; excludes the copper content of mattes and ashes of other metals.
4Schedule B code 7402.00.0000.
5Schedule B codes 7403.11.0000, 7403.12.0000, 7403.13.0000, and 7403.19.0000.
6Less than ½ unit.
Source: U.S. Census Bureau.

## T15
TABLE 15
U.S. IMPORTS FOR CONSUMPTION OF COPPER SCRAP1
(Metric tons, gross weight)
| Unalloyed2 |  |  | Alloyed3
|  | 2021 |  |  | 2021
Country or |  |  | January– |  |  | January–
locality | 2020 | June | June | 2020 | June | June
Antigua and Barbuda | -- | -- | -- | 151 | 13 | 76
Bahamas | -- | -- | -- | 681 | 35 | 338
Brazil | -- | -- | -- | 164 | -- | 90
Canada | 14500 | 2210 | 9440 | 41300 | 4100 | 24300
Cayman Islands | 4 | -- | -- | 262 | 18 | 114
Colombia | 60 | 38 | 77 | 808 | 39 | 312
Costa Rica | 619 | -- | 340 | 934 | 103 | 843
Dominican Republic | 876 | 150 | 736 | 1150 | 224 | 1160
Ecuador | -- | 19 | 48 | 154 | 43 | 149
El Salvador | -- | -- | -- | 294 | 26 | 305
Germany | 179 | 13 | 110 | 108 | 38 | 131
Guatemala | -- | -- | -- | 289 | 57 | 335
Honduras | 54 | 1 | 42 | 844 | 63 | 490
Jamaica | -- | 3 | 7 | 258 | -- | 54
Mexico | 9450 | 1340 | 6080 | 37100 | 3940 | 22400
Nicaragua | 114 | -- | 17 | -- | 38 | 38
Panama | 714 | 84 | 447 | 335 | 81 | 241
Peru | 495 | -- | -- | 251 | 39 | 200
Vietnam | 121 | 20 | 81 | 22 | 15 | 35
Other | 362 | 110 | 532 | 1400 | 114 | 972
Total | 27600 | 3990 | 17900 | 86500 | 8990 | 52600
-- Zero.
1Data are rounded to no more than three significant digits; may not add to totals shown.
2Harmonized Tariff Schedule of the United States (HTS) codes 7404.00.3020 and 7404.00.6020.
3HTS codes 7404.00.3045, 7404.00.3055, 7404.00.3065, 7404.00.3090, 7404.00.6045, 7404.00.6055, 7404.00.6065, and 7404.00.6090.
Source: U.S. Census Bureau.

## T16
TABLE 16
U.S. EXPORTS OF COPPER SCRAP1
(Metric tons, gross weight)
| Unalloyed2 | [6 empty] | Alloyed3
|  | 2021 | [5 empty] | 2021
|  | No. 1 |  | No. 2 |  | Other |  |  | Segregated |  | Unsegregated
Country or |  |  | January– |  | January– |  | January– |  |  | January– |  | January–
locality | 2020 | June | June | June | June | June | June | 2020 | June | June | June | June
Austria | 3970 | 59 | 59 | 178 | 896 | -- | -- | 1010 | -- | -- | 58 | 58
Belgium | 20900 | 518 | 3180 | 512 | 3520 | 233 | 1860 | 11100 | 19 | 602 | 554 | 3780
Canada | 51800 | -- | -- | -- | -- | 5790 | 30400 | 32200 | -- | -- | 3840 | 23900
China | 81200 | 3110 | 18000 | 3390 | 20500 | 8460 | 43400 | 35400 | 1790 | 9030 | 2620 | 13800
Germany | 22400 | 921 | 6910 | 73 | 1350 | 446 | 2080 | 16000 | 136 | 513 | 1110 | 6270
Greece | 13000 | 674 | 3990 | 432 | 1860 | 507 | 2650 | 1450 | -- | 96 | 169 | 1080
Hong Kong | 7810 | 258 | 1570 | 1320 | 5050 | 680 | 4920 | 7750 | 120 | 1200 | 461 | 2230
India | 9570 | 299 | 1590 | 43 | 470 | 178 | 1250 | 34800 | 1800 | 7410 | 1510 | 10700
Japan | 16400 | 312 | 1520 | 1150 | 5930 | 175 | 1050 | 13800 | 83 | 815 | 310 | 2760
Korea, Republic of | 45700 | 1420 | 10200 | 753 | 6780 | 1330 | 8700 | 18500 | 555 | 2470 | 606 | 5190
Malaysia | 54400 | 942 | 3970 | 1440 | 7830 | 5040 | 27400 | 122000 | 1260 | 11800 | 7400 | 38800
Pakistan | 697 | -- | 23 | 7 | 47 | -- | -- | 14500 | -- | 20 | 1450 | 8090
Poland | 5000 | -- | 313 | 79 | 843 | 708 | 3020 | 6570 | -- | 59 | -- | 1970
Russia | 7310 | -- | 113 | -- | 100 | -- | 819 | 830 | -- | -- | 20 | 511
Spain | 4070 | -- | 112 | 81 | 127 | 218 | 983 | 7610 | 176 | 1110 | 428 | 2260
Taiwan | 17000 | 608 | 3300 | 39 | 1270 | 522 | 2590 | 16400 | 149 | 1340 | 269 | 1920
Thailand | 4800 | 82 | 583 | -- | 177 | 419 | 2350 | 20900 | 84 | 976 | 3890 | 17600
Vietnam | 7480 | 113 | 508 | -- | 99 | -- | 196 | 2340 | -- | 37 | -- | 62
Other | 22900 | 690 | 5010 | 64 | 1440 | 934 | 4170 | 16600 | 368 | 2260 | 850 | 5750
Total | 396000 | 10000 | 60900 | 9560 | 58300 | 25600 | 138000 | 380000 | 6540 | 39700 | 25500 | 147000
-- Zero.
1Data are rounded to no more than three significant digits; may not add to totals shown.
2Schedule B of the United States codes 7404.00.0010 and 7404.00.0015 (no. 1), 7404.00.0025 (no. 2), and 7404.00.0030 (other).
3Schedule B codes for segregated alloyed copper scrap are 7404.00.0041, 7404.00.0046, 7404.00.0051, 7404.00.0056, 7404.00.0061, 7404.00.0066, and 7404.00.0075. Schedule B codes for unsegregated alloyed copper scrap are 7404.00.0085 and 7404.00.0095.
Source: U.S. Census Bureau.