## Text
Lead in August of 2021
This workbook includes an embedded Word document and 11 tables (See tabs below).
This icon is linked to an embedded text document.

## T1
TABLE 1
SALIENT LEAD STATISTICS IN THE UNITED STATES1
(Metric tons, lead content, unless otherwise specified)
| 20202 |  | 2021
| January– | January– |  |  | January–
| December | August | July | August | August
Production:
Mine (recoverable) | 297000 | 194000 | 23500 | 26200 | 196000
Secondary refinery, reported by smelters/refineries | 1150000 | 759000 | 83600 | 81200 | 702000
Consumption of refined lead, apparente, 3 | 1520000 | 1000000 | 116000 | 146000 | 1090000
Imports for consumption:
Ore and concentrate | (4) | (4) | 49 | 13 | 801
Bullion | 313 | 217 | -- | 18 | 61
Unwrought | 382000 | 256000 | 34400 | 67100 | 405000
Exports:
Ore and concentrate | 265000 | 156000 | 19400 | 36000 | 138000
Bullion (gross weight) | 2460 | 1230 | 140 | 163 | 1570
Unwrought (gross weight) | 16600 | 11000 | 1930 | 2130 | 14500
S&P Global Platts Metals Week North American Market | 91.25 | 89.25 | 119.71 | 124.16 | 109.21
price (cents per pound)
eEstimated. -- Zero.
1Data are rounded to no more than three significant digits, except prices; may not add to totals shown.
2May include revisions to previously published data.
3Secondary refinery production plus imports for consumption of unwrought lead minus domestic exports of unwrought lead.
4Less than ½ unit.

## T2
TABLE 2
MINE AND SECONDARY REFINERY PRODUCTION OF LEAD
IN THE UNITED STATES1
(Metric tons)
Mine
| Lead |  | Secondary
Period | in concentrate | Recoverable | refinerye
2020:
August | 30900 | 30100 | 98400
September | 25100 | 24400 | 96000
October | 27600 | 26900 | 98100
November | 23300 | 22700 | 98700
December | 30100 | 29200 | 98400
January–December | 306000 | 297000 | 1150000
2021:
January | 26300 | 25600 | 99900
February | 22600 | 22000 | 94500
March | 25800 | 25000 | 89600
April | 24900 | 24200 | 83700
May | 24500 | 23800 | 85100
June | 26600 | 25800 | 84200
July | 24200 | 23500 | 83600
August | 27000 | 26200 | 81200
January–August | 202000 | 196000 | 702000
eEstimated.
1Data are rounded to no more than three significant digits; may not add to totals shown.

## T3
TABLE 3
MONTHLY AVERAGE LEAD PRICES
| North | London Metal Exchange |  | Used lead-acid
| American Market1 | (LME) cash |  | batteries2
| ¢/lb | ¢/lb | $/t | ¢/lb
2020:
August | 96.48 | 87.78 | 1935.2 | 33.16
September | 94.34 | 85.34 | 1881.36 | 33.98
October | 89.71 | 80.61 | 1777.07 | 31.5
November | 96.09 | 86.84 | 1914.48 | 28.63
December | 100.81 | 91.56 | 2018.6 | 31.68
January–December | 91.25 | 82.74 | 1824.08 | 33.01
2021:
January | 100.98 | 91.4 | 2014.93 | 32.75
February | 105.08 | 94.61 | 2085.75 | 31.06
March | 99.68 | 88.94 | 1960.76 | 31.15
April | 101.76 | 91.01 | 2006.33 | 30.88
May | 110.09 | 99.15 | 2185.92 | 30.88
June | 112.22 | 99.29 | 2188.98 | 31.25
July | 119.71 | 106 | 2336.98 | 31.44
August | 124.16 | 110.16 | 2428.52 | 31.3
January–August | 109.21 | 97.57 | 2151.02 | 31.34
1S&P Global Platts Metals Week North American Market price. Reflects the LME lead cash price plus the Platts premium for 99.97% lead.
2S&P Global Platts Metals Week assessment for used lead-acid automotive batteries (50% lead) picked up in U.S. Midwest, suitable for delivery to secondary smelters within 30 days.
Source: S&P Global Platts Metals Week.

## T4
TABLE 4
CONSUMPTION OF PURCHASED LEAD-BASE SCRAP IN AUGUST 20211
(Metric tons, gross weight)
| Stocks |  |  | Stocks
| July 31, | Net |  | August 31,
Item | 2021 | receipts | Consumption | 2021
Battery-lead | W | 70200 | 70800 | W
Other2 | W | 5850 | 5860 | W
Total | 11400 | 76100 | 76600 | 10800
Percent change from preceding month3 | XX | -3.6 | -3.4 | -4.8
W Withheld to avoid disclosing company proprietary data; included in “Total.” XX Not applicable.
1Data are rounded to no more than three significant digits; may not add to totals shown.
2Includes soft lead, solder, drosses and residues, common babbitt, antimonial lead, cable covering, type metals, and other lead-base scrap.
3Based on unrounded data; preceding monthly data may have been revised.

## T5
TABLE 5
LEAD, TIN, AND ANTIMONY RECOVERED FROM
LEAD-BASE SCRAP IN AUGUST 20211
(Metric tons)
Secondary metal content
Product recovered | Lead | Tin | Antimony
Soft and calcium lead | 69200 | -- | --
Remelt lead | W | -- | --
Antimonial lead | 11800 | W | W
Other2 | W | W | --
Total lead-base | 81200 | W | W
W Withheld to avoid disclosing company proprietary data; included in “Total.” -- Zero.
1Data are rounded to no more than three significant digits; may not add to totals shown.
2Includes cable lead, lead-base babbitt, solder, type metals, and other products.

## T6
TABLE 6
U.S. APPARENT CONSUMPTION OF LEAD1
(Metric tons)
Apparent
Period | Production | Imports2, 3 | Exports2, 3 | consumption4
2020:p
August | 98400 | 23900 | 1430 | 121000
September | 96000 | 24300 | 1420 | 119000
October | 98100 | 49300 | 1260 | 146000
November | 98700 | 28500 | 1430 | 126000
December | 98400 | 24000 | 1480 | 121000
January–December | 1150000 | 382000 | 16600 | 1520000
2021:
January | 99900 | 44100 | 1640 | 142000
February | 94500 | 35500 | 1430 | 129000
March | 89600 | 46700 | 1830 | 135000
April | 83700 | 69300 | 2000 | 151000
May | 85100 | 48800 | 1700 | 132000
June | 84200 | 59300 | 1830 | 142000
July | 83600 | 34400 | 1930 | 116000
August | 81200 | 67100 | 2130 | 146000
January–August | 702000 | 405000 | 14500 | 1090000
pPreliminary.
1Data are rounded to no more than three significant digits; may not add to totals shown.
2Import and export data are for Harmonized Tariff Schedule of the United States (HTS) codes 7801.10.0000, 7801.91.0000, 7801.99.9030, 7801.99.9050.
3Source: U.S. Census Bureau.
4Smelter production plus imports for consumption minus domestic exports.

## T7
TABLE 7
U.S. EXPORTS OF LEAD, BY CLASS1
(Metric tons, gross weight, unless otherwise specified)
| 20202 |  | 2021
| January– | January– |  |  | January–
Class | December | August | July | August | August
Ores and concentrate (lead content) | 265000 | 156000 | 19400 | 36000 | 138000
Bullion | 2460 | 1230 | 140 | 163 | 1570
Unwrought:
Refined lead | 642 | 382 | 67 | (3) | 800
Refined lead containing antimony as the | 534 | 346 | 47 | 44 | 647
principal alloying element
Lead alloys | 14300 | 9420 | 1720 | 1820 | 12400
Other | 1140 | 881 | 95 | 261 | 659
Total | 16600 | 11000 | 1930 | 2130 | 14500
Wrought:
Bars, rods, profiles, and wire | 559 | 366 | 41 | 170 | 494
Pipes and tubes, including fittings | 87 | 34 | 5 | (3) | 51
Plates, sheets, strip, foil | 2760 | 1460 | 327 | 434 | 3030
Other | 2370 | 1620 | 134 | 220 | 4220
Total | 5770 | 3490 | 507 | 824 | 7790
Powders and flakes | 203 | 133 | 98 | 3 | 193
Tetraethyl lead and tetramethyl lead | 145 | 119 | 35 | 4 | 147
Waste and scrap:
Spent lead-acid storage batteries for starting | 27500000 | 17000000 | 2670000 | 3850000 | 21900000
engines (units)
Lead waste and scrap obtained from lead-acid | -- | -- | -- | -- | --
storage batteries
Other lead waste and scrap | 46200 | 32300 | 2050 | 3200 | 25000
-- Zero.
1Data are rounded to no more than three significant digits; may not add to totals shown.
2May include revisions to previously published data.
3Less than ½ unit.
Source: U.S. Census Bureau.

## T8
TABLE 8
U.S. EXPORTS OF LEAD ORES AND CONCENTRATES, BY COUNTRY OR LOCALITY1
(Metric tons, lead content)
| 20202 |  | 2021
| January– | January– |  |  |  | January–
Country or locality | December | August | July |  | August | August
Australia | 15700 | 15700 | -- |  | -- | --
Canada | 27700 | 11700 | 1980 |  | 2770 | 21900
China | 82600 | 33900 | 16200 |  | 29700 | 65100
Dominican Republic | 4 | 4 | -- |  | -- | --
Germany | 8060 | 8060 | -- |  | -- | 7290
Indonesia | 20 | -- | -- |  | -- | --
Italy | 16000 | 16000 | -- |  | -- | 7190
Japan | 20800 | 9550 | -- | r | -- | 4100
Korea, Republic of | 49900 | 31900 | 1210 | r | -- | 14500
Mexico | 15800 | 8160 | 54 | r | 3610 | 11100
Netherlands | 27200 | 19500 | -- |  | -- | 3980
Peru | 106 | -- | -- |  | -- | --
Philippines | -- | -- | -- |  | -- | 81
Thailand | 1190 | 1190 | -- |  | -- | 194
Vietnam | 30 | 30 | -- |  | -- | 2120
Total | 265000 | 156000 | 19400 |  | 36000 | 138000
rRevised. -- Zero.
1Data are rounded to no more than three significant digits; may not add to totals shown.
2May include revisions to previously published data.
3Less than ½ unit.
Source: U.S. Census Bureau.

## T9
TABLE 9
U.S. IMPORTS FOR CONSUMPTION OF LEAD, BY CLASS1
(Metric tons, gross weight, unless otherwise specified)
| 20202 |  | 2021
| January– | January– |  |  | January–
Class | December | August | July | August | August
Ores and concentrate (lead content) | (3) | (3) | 49 | 13 | 801
Bullion (lead content) | 313 | 217 | -- | 18 | 61
Unwrought:
Refined lead | 313000 | 214000 | 25100 | 51500 | 320000
Refined lead containing antimony as the | 22800 | 13200 | 1850 | 2810 | 22100
principal alloying element (lead content)
Lead alloys (lead content) | 18600 | 11000 | 401 | 2420 | 11500
Other (lead content) | 27700 | 18500 | 7060 | 10300 | 52000
Total | 382000 | 256000 | 34400 | 67100 | 405000
Wrought:
Bars, rods, profiles, and wire | 4810 | 2910 | 844 | 744 | 4940
Pipes and tubes, including fittings | 100 | 90 | (3) | 4 | 31
Plates, sheets, strip, foil | 1350 | 1100 | 120 | 66 | 748
Other | 2050 | 1310 | 334 | 467 | 1910
Total | 8310 | 5410 | 1300 | 1280 | 7630
Powders and flakes | 183 | 132 | 3 | -- | 41
Tetraethyl lead and tetramethyl lead | 278 | 243 | 9 | -- | 30
Waste and scrap:
Spent lead-acid storage batteries for starting | 990000 | 638000 | 2790000 | 598000 | 4900000
engines (units)
Lead waste and scrap obtained from lead-acid | 2120 | 1220 | 188 | 239 | 1700
storage batteries (lead content)
Other lead waste and scrap (lead content) | 2360 | 1320 | 116 | 152 | 1350
-- Zero.
1Data are rounded to no more than three significant digits; may not add to totals shown.
2May include revisions to previously published data.
3Less than ½ unit.
Source: U.S. Census Bureau.

## T10
TABLE 10
U.S. IMPORTS FOR CONSUMPTION OF UNWROUGHT LEAD, BY COUNTRY OR LOCALITY1
(Metric tons, lead content)
| 20202 |  | 2021
Material and | January– | January– |  |  | January–
country or locality of origin | December | August | July | August | August
Refined lead:
Argentina | 1800 | 1800 | -- | -- | --
Australia | 15300 | 9190 | 6020 | 6500 | 18500
Azerbaijan | -- | -- | -- | -- | 517
Belgium | -- | -- | 1050 | 6920 | 18400
Brazil | 15500 | 13200 | 201 | 455 | 1530
Burma | 750 | 350 | -- | -- | --
Canada | 113000 | 74100 | 3270 | 3870 | 57600
Chile | -- | -- | -- | 3090 | 3090
Colombia | 900 | 900 | -- | -- | --
Dominican Republic | 130 | 26 | -- | -- | 230
Ecuador | 7190 | 5690 | 400 | 400 | 2610
France | -- | -- | -- | 754 | 2500
Germany | -- | -- | 4800 | 4520 | 46000
Ghana | 1810 | 618 | 198 | 395 | 3060
India | 3760 | 3760 | -- | -- | 23
Indonesia | 76 | 76 | -- | -- | --
Israel | 2050 | 1270 | -- | 225 | 571
Italy | -- | -- | -- | 921 | 2590
Japan | 299 | 299 | -- | -- | --
Kazakhstan | 13400 | 6670 | -- | 3930 | 13900
Korea, Republic of | 48800 | 33400 | 1720 | -- | 43500
Malaysia | -- | -- | -- | -- | 124
Mexico | 67000 | 45400 | 5330 | 4670 | 49500
Nigeria | 7140 | 4560 | 223 | 1130 | 4560
Peru | 1900 | 1400 | -- | 54 | 473
Poland | -- | -- | -- | -- | 49
Russia | 11200 | 10100 | 1270 | 3970 | 21100
Serbia | -- | -- | -- | -- | 302
South Africa | 20 | -- | -- | -- | 1080
Spain | -- | -- | -- | 1050 | 2260
Sri Lanka | 200 | 200 | -- | -- | --
Sweden | -- | -- | -- | 4460 | 8960
Thailand | 291 | 192 | -- | -- | --
Ukraine | -- | -- | -- | 176 | 176
United Kingdom | 590 | 491 | 608 | 4030 | 16600
Venezuela | 245 | 24 | -- | -- | --
Total | 313000 | 214000 | 25100 | 51500 | 320000
Other unwrought lead:3
Australia | 708 | -- | 207 | 1100 | 4680
Brazil | 208 | 208 | -- | -- | --
Canada | 63600 | 39700 | 7420 | 11800 | 68500
Chile | 299 | 299 | -- | -- | --
Colombia | 20 | -- | -- | 22 | 67
Denmark | (4) | (4) | -- | -- | --
Dominican Republic | 1070 | 306 | -- | -- | 456
Ecuador | 318 | 274 | -- | 44 | 245
Egypt | -- | -- | 184 | -- | 857
France | 43 | 30 | -- | -- | --
India | 644 | 224 | -- | 89 | 280
Korea, Republic of | 10 | 10 | -- | -- | 50
Mexico | 1230 | 990 | 950 | 1780 | 7940
Pakistan | -- | -- | -- | -- | 16
Panama | 149 | -- | -- | -- | 297
Russia | 4 | -- | 172 | -- | 172
See footnotes at end of table.
TABLE 10—Continued
U.S. IMPORTS FOR CONSUMPTION OF UNWROUGHT LEAD, BY COUNTRY OR LOCALITY1
(Metric tons, lead content)
| 20202 |  | 2021
Material and | January– | January– |  |  | January–
country or locality of origin | December | August | July | August | August
Other unwrought lead—Continued:3
United Kingdom | 615 | 455 | 382 | 719 | 1840
Venezuela | 211 | 132 | -- | 27 | 135
Total | 69100 | 42600 | 9320 | 15600 | 85600
Grand total | 382000 | 256000 | 34400 | 67100 | 405000
-- Zero.
1Data are rounded to no more than three significant digits; may not add to totals shown.
2May include revisions to previously published data.
3Includes the lead content (Quantity 2) of Harmonized Tariff Schedule of the United States (HTS) codes 7801.91.0000, 7801.99.9030, 7801.99.9050. Excludes bullion.
4Less than ½ unit.
Source: U.S. Census Bureau.

## T11
TABLE 11
LONDON METAL EXCHANGE (LME) STOCKS OF LEAD, END OF PERIOD
(Metric tons)
Period | United States | Asia | Europe | Total
2020:
August | 7250 | 33775 | 83875 | 124900
September | 6825 | 34350 | 95825 | 137000
October | 6325 | 33600 | 84475 | 124400
November | 4425 | 33200 | 75075 | 112700
December | 1550 | 35125 | 96500 | 133175
2021:
January | -- | 21375 | 75400 | 96775
February | -- | 19325 | 75300 | 94625
March | -- | 34000 | 85550 | 119550
April | -- | 31625 | 78950 | 110575
May | -- | 30200 | 67125 | 97325
June | -- | 30200 | 50050 | 80250
July | -- | 30325 | 29425 | 59750
August | -- | 30075 | 22175 | 52250
-- Zero.
Source: London Metal Exchange, Ltd.