## Text
Copper in September of 2021
This workbook includes an embedded Word document and 16 tables (See tabs below).
This icon is linked to an embedded text document.

## T1
TABLE 1
SALIENT STATISTICS OF THE COPPER INDUSTRY IN THE UNITED STATES1
(Metric tons of copper content, unless otherwise specified)
2021
| Source | [6 empty] | January–
| table2 | 2020p | July |  | August |  | September | September
Production:
Primary:
Mine, recoverable | (2) | 1200000 | 99400 | r | 108000 | r | 107000 | 909000
Smeltere | (3) | 315000 | 35000 |  | 35000 |  | 35000 | 300000
Refinery:
Electrolytic, domestic and foreigne | (4) | 315000 | 35000 |  | 35000 |  | 35000 | 300000
Electrowon | (4) | 559000 | 47200 |  | 51300 |  | 48900 | 420000
Total | (4) | 874000 | 82200 |  | 86300 |  | 83900 | 720000
Secondary recoverable copper:3
Refineries | (5) | 43200 | 3340 |  | 3750 |  | 4590 | 37400
Ingot makers4 | (5) | 57900 | 4820 |  | 4820 |  | 4820 | 43400
Brass and wire-rod mills | (5) | 670000 | 53900 |  | 54300 |  | 54600 | 497000
Foundries, etc.4 | (5) | 36700 | 3060 |  | 3060 |  | 3060 | 27500
Consumption:
Apparent, primary refined and copper from old scrap | (8) | 1660000 | 15400 |  | 200000 |  | 180000 | 1530000
Reported, refined copper | (7) | 1710000 | 147000 |  | 153000 |  | 159000 | 1350000
Purchased copper-base scrap (gross weight) | (9) | 938000 | 82200 |  | 80900 |  | 84500 | 759000
Stocks at end of period:
Total refined | (10) | 118000 | 77800 |  | 80900 |  | 87200 | 87200
Blister and anode | (10) | 9380 | 12300 |  | 22600 |  | 23500 | 23500
Price, U.S. producers cathode (cents per pound)5 | (11) | 286.745 | 443.779 |  | 437.543 |  | 434.888 | 427.406
Imports:6
Ore and concentrates | (13) | 2170 | 1200 |  | 1810 |  | 1210 | 9470
Refined | (13) | 676000 | 57100 |  | 105000 |  | 90700 | 689000
Exports:6
Ore and concentrates | (14) | 383000 | 23600 |  | 21600 |  | 24600 | 272000
Refined | (14) | 41200 | 5270 |  | 1830 |  | 2300 | 37800
eEstimated. pPreliminary. rRevised.
1Data are rounded to no more than three significant digits, except prices; may not add to totals shown.
2Numbers in parentheses refer to the tables where these data are located.
3Copper recovered from copper-base scrap only.
4Estimated based on the monthly average of 2018 annual data.
5Source: S&P Global Platts Metals Week.
6Source: U.S. Census Bureau.

## T2
TABLE 2
MINE PRODUCTION OF RECOVERABLE COPPER IN THE UNITED STATES1
(Metric tons)
| Recoverable copper | [5 empty] | Contained copper
Period | Arizona |  | Others2 |  | Total |  | Electrowon |  | Concentrates3 |  | Total
2020:p
January–September | 664000 |  | 241000 |  | 906000 |  | 416000 |  | 509000 |  | 926000
September | 72600 |  | 25300 |  | 97900 |  | 45700 |  | 54300 |  | 100000
October | 71000 |  | 25500 |  | 96500 |  | 47600 |  | 50800 |  | 98500
November | 69900 |  | 25800 |  | 95700 |  | 47100 |  | 50600 |  | 97700
December | 75000 |  | 25100 |  | 100000 |  | 48400 |  | 53800 |  | 102000
January–December | 880000 |  | 318000 |  | 1200000 |  | 559000 |  | 665000 |  | 1220000
2021:
January | 71600 |  | 25100 |  | 96700 |  | 47100 |  | 51700 | r | 98800 | r
February | 70600 | r | 25700 | r | 96400 |  | 43900 |  | 54700 | r | 98500 | r
March | 76200 | r | 27900 |  | 104000 | r | 46500 |  | 59900 |  | 106000
April | 66900 | r | 28600 | r | 95500 | r | 44000 | r | 53600 | r | 97600 | r
May | 68400 | r | 30600 | r | 99000 | r | 44400 | r | 56800 | r | 101000 | r
June | 74200 | r | 28500 | r | 103000 |  | 46600 | r | 58300 | r | 105000 | r
July | 68200 | r | 31200 | r | 99400 | r | 47200 |  | 54300 | r | 101000 | r
August | 76000 | r | 31700 | r | 108000 | r | 51300 |  | 58700 | r | 110000 | r
September | 75300 |  | 31800 |  | 107000 |  | 48900 |  | 60400 |  | 109000
January–September | 647000 |  | 261000 |  | 909000 |  | 420000 |  | 508000 |  | 928000
pPreliminary. rRevised.
1Data are rounded to no more than three significant digits; may not add to totals shown.
2Includes production from Michigan, Missouri, Montana, Nevada, New Mexico, and Utah.
3Includes copper content of precipitates and other metal concentrates.

## T3
TABLE 3
COPPER PRODUCED AT SMELTERS IN
THE UNITED STATES1, 2
(Metric tons, copper content)
Anode
Period | productione, 3
2020:p
January–September | 225000
September | 25000
October | 30000
November | 30000
December | 30000
January–December | 315000
2021:
January | 35000
February | 35000
March | 35000
April | 30000
May | 30000
June | 30000
July | 35000
August | 35000
September | 35000
January–September | 300000
eEstimated. pPreliminary.
1Data are rounded to no more than three significant digits; may not add to totals shown.
2Includes blister and copper anode from primary or secondary sources.
3To avoid disclosing company proprietary data, monthly smelter production data are estimates based on information in quarterly public company reports and do not reflect actual production reported to the U.S. Geological Survey.

## T4
TABLE 4
U.S. PRODUCTION OF REFINED COPPER, BY SOURCE AND METHOD OF RECOVERY1
(Metric tons)
Primary materials
| Electrolytically | [5 empty] | Total
Period | refinede, 2, 3 | Electrowon |  | Total |  | Scrap | refined
2020:p
January–September | 225000 | 416000 |  | 641000 |  | 33400 | 674000
September | 25000 | 45700 |  | 70700 |  | 3490 | 74200
October | 30000 | 47600 |  | 77600 |  | 3220 | 80900
November | 30000 | 47100 |  | 77100 |  | 3290 | 80400
December | 30000 | 48400 |  | 78400 |  | 3300 | 81700
January–December | 315000 | 559000 |  | 874000 |  | 43200 | 918000
2021:
January | 35000 | 47100 |  | 82100 |  | 3350 | 85400
February | 35000 | 43900 |  | 78900 |  | 4060 | 82900
March | 35000 | 46500 |  | 81500 |  | 3460 | 85000
April | 30000 | 44000 | r | 74000 | r | 5190 | 79200 | r
May | 30000 | 44400 | r | 74400 | r | 4560 | 79000 | r
June | 30000 | 46600 | r | 76600 | r | 5060 | 81700 | r
July | 35000 | 47200 |  | 82200 |  | 3340 | 85500 | r
August | 35000 | 51300 |  | 86300 |  | 3750 | 90000
September | 35000 | 48900 |  | 83900 |  | 4590 | 88500
January–September | 300000 | 420000 |  | 720000 |  | 37400 | 757000
eEstimated. pPreliminary. rRevised.
1Data are rounded to no more than three significant digits; may not add to totals shown.
2From domestic and foreign source materials.
3To avoid disclosing company proprietary data, monthly electrolytically refined production data are estimates based on information in quarterly public company reports and do not reflect actual production reported to the U.S. Geological Survey.

## T5
TABLE 5
COPPER RECOVERABLE IN UNALLOYED AND ALLOYED FORM FROM PURCHASED COPPER-BASE SCRAP
IN THE UNITED STATES1
(Metric tons, copper content)
| Refineries2 |  | Ingot makers3 |  | Brass and wire-rod mills |  | Foundries, etc.3
Period | New scrape | Old scrap | New scrap | Old scrap | New scrap | Old scrap | New scrap | Old scrap | Total4
2020:p
January–September | 15100 | 18300 | 6910 | 36500 | 469000 | 29000 | 19300 | 8220 | 602000
September | 1680 | 1810 | 768 | 4060 | 50700 | 3300 | 2150 | 913 | 65400
October | 1680 | 1540 | 768 | 4060 | 53600 | 3540 | 2150 | 913 | 68300
November | 1680 | 1620 | 768 | 4060 | 52900 | 3000 | 2150 | 913 | 67100
December | 1680 | 1620 | 768 | 4060 | 55800 | 2590 | 2150 | 913 | 69600
January–December | 20100 | 23100 | 9220 | 48700 | 631000 | 38100 | 25800 | 11000 | 807000
2021:
January | 1680 | 1670 | 768 | 4060 | 53700 | 4110 | 2150 | 913 | 69000
February | 1680 | 2380 | 768 | 4060 | 51700 | 3500 | 2150 | 913 | 67100
March | 1680 | 1780 | 768 | 4060 | 53100 | 3870 | 2150 | 913 | 68300
April | 1680 | 3510 | 768 | 4060 | 51900 | 3870 | 2150 | 913 | 68900
May | 1680 | 2890 | 768 | 4060 | 50800 | 3710 | 2150 | 913 | 66900
June | 1680 | 3390 | 768 | 4060 | 50200 | 3560 | 2150 | 913 | 66700
July | 1680 | 1660 | 768 | 4060 | 50500 | 3420 | 2150 | 913 | 65100
August | 1680 | 2080 | 768 | 4060 | 50700 | 3640 | 2150 | 913 | 66000
September | 1680 | 2910 | 768 | 4060 | 51400 | 3180 | 2150 | 913 | 67000
January–September | 15100 | 22300 | 6910 | 36500 | 464000 | 32900 | 19300 | 8220 | 605000
eEstimated. pPreliminary.
1Data are rounded to no more than three significant digits; may not add to totals shown.
2Electrolytically refined and fire refined from scrap based on source of material at smelter or refinery level.
3Monthly data estimated based on the monthly average of 2018 annual data.
4Does not include an estimate, based on reported 2018 annual data, of 3,380 tons per month from new scrap and 2,710 tons per month from old scrap of copper recovered from scrap other than copper-base.

## T6
TABLE 6
U.S. PRODUCTION, SHIPMENTS, AND STOCKS OF BRASS AND WIRE-ROD SEMIFABRICATES1
(Metric tons, gross weight)
| Production |  | Shipments |  | Stocks, end of period
Period | Brass mills | Wire-rod mills | Brass mills | Wire-rod mills | Brass mills | Wire-rod mills
2020:p
January–September | 663000 | 925000 | 663000 | 930000 | 29500 | 18600
September | 73800 | 107000 | 73700 | 108000 | 29500 | 18600
October | 74400 | 108000 | 74900 | 110000 | 29000 | 16400
November | 73600 | 106000 | 73600 | 106000 | 29000 | 16000
December | 73700 | 101000 | 74000 | 97800 | 28700 | 19000
January–December | 884000 | 1240000 | 885000 | 1240000 | 28700 | 19000
2021:
January | 73900 | 104000 | 74000 | 106000 | 28300 | 16800
February | 74100 | 96600 | 73800 | 97600 | 28600 | 15800
March | 74700 | 125000 | 74500 | 122000 | 28800 | 17800
April | 75000 | 110000 | 75300 | 113000 | 28500 | 15200
May | 73200 | 117000 | 73300 | 114000 | 28400 | 18300
June | 74200 | 110000 | 74000 | 109000 | 28500 | 19100
July | 74600 | 112000 | 74800 | 115000 | 28400 | 17000
August | 76000 | 118000 | 75800 | 114000 | 28500 | 21200
September | 74000 | 120000 | 74300 | 121000 | 28300 | 20100
January–September | 670000 | 1010000 | 670000 | 1010000 | 28300 | 20100
pPreliminary.
1Data are rounded to no more than three significant digits; may not add to totals shown.

## T7
TABLE 7
U.S. CONSUMPTION OF REFINED COPPER1
(Metric tons)
| Brass | Wire-rod | Other
Period | mills | mills | plants2 | Total
2020:p
January–September | 309000 | 917000 | 49000 | 1270000
September | 34600 | 106000 | 5450 | 146000
October | 34600 | 106000 | 5450 | 147000
November | 34600 | 105000 | 5450 | 145000
December | 34800 | 99900 | 5450 | 140000
January–December | 413000 | 1230000 | 65400 | 1710000
2021:
January | 34700 | 93400 | 5450 | 134000
February | 34900 | 96100 | 5450 | 137000
March | 35300 | 119000 | 5450 | 159000
April | 34300 | 108000 | 5450 | 148000
May | 34100 | 119000 | 5450 | 159000
June | 33600 | 116000 | 5450 | 155000
July | 34400 | 108000 | 5450 | 147000
August | 34500 | 113000 | 5450 | 153000
September | 34700 | 119000 | 5450 | 159000
January–September | 310000 | 990000 | 49000 | 1350000
pPreliminary.
1Data are rounded to no more than three significant digits; may not add to totals shown.
2Monthly consumption data by ingot makers, chemical plants, foundries, and miscellaneous manufacturers are estimated based on the monthly average of 2018 annual data.

## T8
TABLE 8
U.S. APPARENT CONSUMPTION OF COPPER1
(Metric tons)
| Primary refined |  | Copper in | Refined imports | Refined | Stock change | Apparent
Period | copper production |  | old scrap2 | for consumption3 | exports3 | during period | consumption
2020:p
January–September | 641000 |  | 116000 | 508000 | 30000 | 48000 | 1190000
September | 70700 |  | 12800 | 39900 | 4570 | 5410 | 113000
October | 77600 |  | 12800 | 57300 | 2930 | -18100 | 163000
November | 77100 |  | 12300 | 53300 | 3090 | -10800 | 150000
December | 78400 |  | 11900 | 57400 | 5150 | -11700 | 154000
January–December | 874000 |  | 153000 | 676000 | 41200 | 7370 | 1660000
2021:
January | 82100 |  | 13500 | 42400 | 4350 | -6490 | 140000
February | 78900 |  | 13600 | 73000 | 2970 | -2600 | 165000
March | 81500 |  | 13300 | 99700 | 3360 | -178 | 191000
April | 74000 | r | 15100 | 85200 | 5280 | -7710 | 177000
May | 74400 | r | 14300 | 66600 | 5580 | -14100 | 164000
June | 76600 | r | 14600 | 69600 | 6880 | -1900 | 156000
July | 82200 |  | 12800 | 57100 | 5270 | -7220 | 154000
August | 86300 |  | 13400 | 105000 | 1830 | 3130 | 200000
September | 83900 |  | 13800 | 90700 | 2300 | 6290 | 180000
January–September | 720000 |  | 124000 | 689000 | 37800 | -30700 | 1530000
pPreliminary. rRevised.
1Data are rounded to no more than three significant digits; may not add to totals shown.
2Copper recovered from old scrap and converted to refined metal and alloys. Includes reported monthly production of copper from old scrap of copper-base, an estimate for annual reporters, and a monthly average of copper from non-copper-base materials based on 2018 annual data.
3Source: U.S. Census Bureau.

## T9
TABLE 9
U.S. CONSUMPTION OF PURCHASED COPPER-BASE SCRAP1
(Metric tons, gross weight)
| Smelters |  |  |  | Brass and
| and refineries |  | Ingot makers2 |  | wire-rod mills3 |  | Foundries, etc.2 |  | Total scrap
Period | New scrape | Old scrap | New scrap | Old scrap | New scrap | Old scrap | New scrap | Old scrap | used
2020:p
January–September | 15600 | 18900 | 18500 | 43100 | 542000 | 30400 | 23100 | 9060 | 700000
September | 1730 | 1870 | 2050 | 4790 | 58700 | 3410 | 2570 | 1010 | 76100
October | 1730 | 1590 | 2050 | 4790 | 61700 | 3710 | 2570 | 1010 | 79200
November | 1730 | 1670 | 2050 | 4790 | 60900 | 3130 | 2570 | 1010 | 77900
December | 1730 | 1670 | 2050 | 4790 | 64000 | 2750 | 2570 | 1010 | 80500
January–December | 20700 | 23800 | 24600 | 57500 | 729000 | 39900 | 30800 | 12100 | 938000
2021:
January | 1730 | 1720 | 2050 | 4790 | 68000 | 4190 | 2570 | 1010 | 86000
February | 1730 | 2460 | 2050 | 4790 | 63600 | 3580 | 2570 | 1010 | 81800
March | 1730 | 1830 | 2050 | 4790 | 68000 | 3970 | 2570 | 1010 | 85900
April | 1730 | 3620 | 2050 | 4790 | 65300 | 4010 | 2570 | 1010 | 85100
May | 1730 | 2980 | 2050 | 4790 | 67900 | 3820 | 2570 | 1010 | 86900
June | 1730 | 3490 | 2050 | 4790 | 65900 | 3680 | 2570 | 1010 | 85200
July | 1730 | 1710 | 2050 | 4790 | 64800 | 3520 | 2570 | 1010 | 82200
August | 1730 | 2140 | 2050 | 4790 | 62900 | 3750 | 2570 | 1010 | 80900
September | 1730 | 3000 | 2050 | 4790 | 66100 | 3260 | 2570 | 1010 | 84500
January–September | 15600 | 23000 | 18500 | 43100 | 592000 | 33800 | 23100 | 9060 | 759000
eEstimated. pPreliminary.
1Data are rounded to no more than three significant digits; may not add to totals shown.
2Monthly data estimated based on the monthly average of 2018 annual data.
3Consumption at brass and wire-rod mills assumed equal to receipts.

## T10
TABLE 10
COPPER STOCKS IN THE UNITED STATES AT END OF PERIOD1
(Metric tons)
Refined copper
| Blister and |  | Wire-rod |  |  |  |  | Total
Period | anode2 | Refineries | mills | Brass mills | Other3 | Comex | LME4 | refined
2020:p
September | 13500 | 3730 | 14500 | 8200 | 7070 | 72400 | 52700 | 159000
October | 15200 | 3460 | 15300 | 8170 | 7070 | 72500 | 34000 | 140000
November | 12500 | 3420 | 16200 | 8100 | 7070 | 74000 | 20900 | 130000
December | 9380 | 3850 | 10700 | 7850 | 7070 | 70200 | 18300 | 118000
2021:
January | 17400 | 3810 | 9190 | 7970 | 7070 | 66800 | 16700 | 111000
February | 23800 | 5310 | 11900 | 8610 | 7070 | 62900 | 13100 | 109000
March | 29200 | 3470 | 13200 | 8570 | 7070 | 65500 | 10900 | 109000
April | 27100 | 3360 | 12800 | 7550 | 7070 | 60200 | 9950 | 101000
May | 27100 | 2930 | 12400 | 7850 | 7070 | 55100 | 1630 | 86900
June | 10300 | 3260 | 19300 | 9190 | 7070 | 45000 | 1180 | 85000
July | 12300 | 4540 | 14000 | 9430 | 7070 | 41600 | 1180 | 77800
August | 22600 | 3620 | 14200 | 9570 | 7070 | 46100 | 400 | 80900
September | 23500 | 5400 | 13500 | 9910 | 7070 | 51200 | 125 | 87200
pPreliminary.
1Data are rounded to no more than three significant digits; may not add to totals shown.
2Copper content.
3Monthly estimates based on 2018 annual data, comprising stocks at ingot makers, chemical plants, foundries, and miscellaneous manufacturers.
4London Metal Exchange Ltd., U.S. warehouses.

## T11
TABLE 11
AVERAGE PRICE OF COPPER IN THE UNITED STATES
AND ON THE LONDON METAL EXCHANGE
(Cents per pound)
|  | Comex | LME
| U.S. producers | first | cash price
Period | cathode1 | position2 | Grade A
2020:
September | 309.052 | 302.302 | 304.47
October | 312.495 | 305.695 | 304.033
November | 327.338 | 320.338 | 320.392
December | 360.47 | 353.47 | 351.772
Year | 286.745 | 279.948 | 279.797
2021:
January | 369.318 | 362.318 | 361.536
February | 393.314 | 386.126 | 383.75
March | 416.141 | 408.828 | 408.459
April | 432.183 | 424.783 | 423.453
May | 471.41 | 463.535 | 461.937
June | 448.082 | 439.832 | 436.012
July | 443.779 | 435.479 | 427.9
August | 437.543 | 429.23 | 424.435
September | 434.888 | 426.538 | 422.916
January–September | 427.406 | 419.63 | 416.711
1Sum of “Comex high grade first positionˮ and “NY dealer premium cathode.”
2Listed as “Comex high grade first position.ˮ
Source: S&P Global Platts Metals Week.

## T12
TABLE 12
AVERAGE BUYING PRICES FOR COPPER SCRAP IN THE UNITED STATES
(Cents per pound)
Dealers
Red brass
| Brass mills | Refiners | No. 2 | turnings and
Period | No. 1 scrap | No. 2 scrap | scrap | borings
2020:
September | 291.05 | 262.19 | 220 | 128.86
October | 291.93 | 261.84 | 222.73 | 130
November | 306.26 | 277.53 | 230 | 139.47
December | 339.98 | 314.75 | 258.18 | 165.45
Year | 268.76 | 243.47 | 201.72 | 130.67
2021:
January | 349.74 | 320.61 | 266.5 | 167
February | 370.89 | 338.87 | 270 | 175
March | 392.04 | 351.52 | 296.5 | 185.5
April | 406.52 | 365.52 | 289 | 186.5
May | 444.95 | 405.23 | 341.5 | 239
June | 421.77 | 381.68 | 345.5 | 230.5
July | 417.36 | 374.12 | 330 | 227
August | 410.36 | 368.41 | 337.5 | 238
September | 409.62 | 368.38 | 319 | 229
January–September | 402.58 | 363.82 | 310.61 | 208.61
Source: Fastmarkets-AMM.

## T13
TABLE 13
U.S. IMPORTS FOR CONSUMPTION OF COPPER (UNMANUFACTURED), BY CLASS1
(Metric tons, copper content)
| Ore and concentrates2 |  |  | Matte, ash, and precipitates3 |  |  | Blister and anodes4 |  |  | Refined5
|  | 2021 |  |  | 2021 |  |  | 2021 |  |  | 2021
Country or |  |  | January– |  |  | January– |  |  | January– |  |  | January–
locality | 2020 | September | September | 2020 | September | September | 2020 | September | September | 2020 | September | September
Bahrain | -- | -- | -- | -- | -- | -- | -- | -- | -- | 76 | -- | --
Belgium | -- | -- | -- | 354 | -- | 197 | -- | -- | -- | -- | -- | --
Bolivia | -- | -- | -- | -- | -- | -- | -- | -- | -- | 1030 | -- | 763
Canada | 2170 | 1210 | 9460 | 459 | 55 | 376 | (6) | -- | (6) | 149000 | 12700 | 111000
Chile | -- | -- | -- | -- | -- | -- | -- | -- | -- | 410000 | 64700 | 471000
China | -- | -- | -- | (6) | -- | -- | -- | -- | -- | 426 | 13 | 500
Congo (Kinshasa) | -- | -- | -- | -- | -- | -- | -- | -- | -- | 148 | 3750 | 18700
Finland | -- | -- | -- | -- | -- | -- | 275 | 44 | 247 | -- | -- | 35
Germany | -- | -- | -- | -- | -- | 155 | (6) | (6) | (6) | 1910 | 191 | 1500
Japan | -- | -- | 1 | 176 | -- | 48 | (6) | -- | (6) | 2060 | 84 | 1030
Korea, Republic of | -- | -- | -- | -- | -- | -- | (6) | -- | (6) | 72 | 7 | 54
Mexico | -- | -- | -- | (6) | (6) | 8 | (6) | -- | -- | 95200 | 5480 | 57100
Peru | -- | -- | -- | -- | -- | -- | -- | -- | -- | 14500 | 1260 | 18500
Spain | -- | -- | -- | 49 | -- | -- | -- | -- | -- | 654 | -- | (6)
Other | -- | -- | 10 | 22 | (6) | 43 | 5 | 1 | 9 | 50 | 2550 | 8970
Total | 2170 | 1210 | 9470 | 1060 | 55 | 827 | 281 | 45 | 257 | 676000 | 90700 | 689000
-- Zero.
1Data are rounded to no more than three significant digits; may not add to totals shown.
2Harmonized Tariff Schedule of the United States (HTS) code 2603.00.0010. Includes copper ore and concentrates only; excludes copper contained in ore and concentrates of other metals.
3HTS codes 2620.30.0010 and 7401.00.0000. Includes copper matte, ash, and precipitates only; excludes the copper content of mattes and ashes of other metals.
4HTS code 7402.00.0000.
5HTS codes 7403.11.0000, 7403.12.0000, 7403.13.0000, and 7403.19.0000.
6Less than ½ unit.
Source: U.S. Census Bureau.

## T14
TABLE 14
U.S. EXPORTS OF COPPER (UNMANUFACTURED), BY CLASS1
(Metric tons, copper content)
| Ore and concentrates2 |  |  | Matte, ash, and precipitates3 |  |  | Blister and anodes4 |  |  | Refined5
|  | 2021 |  |  | 2021 |  |  | 2021 |  |  | 2021
Country or |  |  | January– |  |  | January– |  |  | January– |  |  | January–
locality | 2020 | September | September | 2020 | September | September | 2020 | September | September | 2020 | September | September
Belgium | 230 | 19 | 168 | 6110 | 432 | 4670 | 190 | 392 | 1130 | 64 | -- | --
Bulgaria | 4350 | -- | -- | (6) | -- | -- | -- | -- | -- | -- | -- | --
Canada | 36100 | 3520 | 29500 | 13100 | 984 | 13800 | 1690 | 1120 | 14600 | 12600 | 1230 | 23500
China | 49300 | 8770 | 51400 | 62 | 12 | 391 | 148 | 21 | 151 | 233 | -- | 1550
Germany | -- | -- | 784 | 288 | 20 | 371 | 128 | 22 | 131 | 22 | -- | 20
Hong Kong | 9 | -- | 2 | -- | 14 | 14 | 86 | 3 | 279 | 18 | -- | --
India | 20 | -- | -- | 37 | -- | 29 | 247 | 27 | 344 | -- | -- | --
Italy | -- | -- | -- | -- | -- | -- | 197 | 42 | 111 | 86 | (6) | 22
Japan | 14600 | -- | 3660 | 251 | 96 | 544 | 24 | -- | 17 | 4 | 1 | 10
Korea, Republic of | 8140 | -- | 2360 | 1 | -- | 81 | 1390 | 20 | 1090 | 1160 | 3 | 28
Malaysia | -- | -- | -- | 3 | 6 | 47 | 218 | -- | 140 | -- | 1 | 5
Mexico | 250000 | 12300 | 182000 | 2720 | -- | 33 | 848 | 18 | 167 | 26800 | 1050 | 12300
Philippines | 6250 | -- | -- | -- | -- | (6) | 10 | -- | 34 | -- | -- | --
Singapore | -- | -- | -- | 256 | -- | 300 | 36 | 35 | 70 | 13 | -- | 18
Slovakia | -- | -- | -- | 1050 | 78 | 990 | -- | -- | -- | -- | -- | --
Spain | 8990 | -- | -- | 1820 | 19 | 841 | 35 | -- | 20 | -- | -- | --
Sweden | -- | -- | -- | -- | -- | -- | 135 | -- | 72 | -- | 1 | 1
Thailand | -- | -- | -- | 2 | -- | -- | 256 | 15 | 26 | (6) | -- | --
Other | 4630 | 19 | 2500 | 172 | 29 | 199 | 565 | 131 | 740 | 164 | 14 | 371
Total | 383000 | 24600 | 272000 | 25900 | 1690 | 22300 | 6210 | 1850 | 19100 | 41200 | 2300 | 37800
-- Zero.
1Data are rounded to no more than three significant digits; may not add to totals shown.
2Schedule B of the United States code 2603.00.0010. Includes copper ore and concentrates only; excludes copper contained in ore and concentrates of other metals.
3Schedule B codes 2620.30.0000, 7401.00.0010, and 7401.00.0050. Includes copper matte, ash, and precipitates only; excludes the copper content of mattes and ashes of other metals.
4Schedule B code 7402.00.0000.
5Schedule B codes 7403.11.0000, 7403.12.0000, 7403.13.0000, and 7403.19.0000.
6Less than ½ unit.
Source: U.S. Census Bureau.

## T15
TABLE 15
U.S. IMPORTS FOR CONSUMPTION OF COPPER SCRAP1
(Metric tons, gross weight)
| Unalloyed2 |  |  | Alloyed3
|  | 2021 |  |  | 2021
Country or |  |  | January– |  |  | January–
locality | 2020 | September | September | 2020 | September | September
Antigua and Barbuda | -- | -- | -- | 151 | -- | 100
Bahamas | -- | -- | -- | 681 | 56 | 474
Brazil | -- | -- | 15 | 164 | -- | 95
Canada | 14500 | 1930 | 15300 | 41300 | 4310 | 36200
Cayman Islands | 4 | -- | -- | 262 | 16 | 185
Colombia | 60 | 20 | 154 | 808 | 96 | 494
Costa Rica | 619 | 77 | 575 | 934 | 87 | 1160
Dominican Republic | 876 | 124 | 1090 | 1150 | 210 | 1810
Ecuador | -- | 15 | 69 | 154 | 43 | 233
El Salvador | -- | -- | -- | 294 | 43 | 413
Germany | 179 | 16 | 161 | 108 | -- | 148
Guatemala | -- | -- | -- | 289 | 62 | 410
Honduras | 54 | 2 | 67 | 844 | 66 | 679
Jamaica | -- | -- | 7 | 258 | 30 | 98
Mexico | 9450 | 1070 | 9590 | 37100 | 3540 | 33600
Nicaragua | 114 | -- | 17 | -- | 12 | 65
Panama | 714 | 125 | 744 | 335 | 76 | 379
Peru | 495 | -- | 19 | 251 | 21 | 260
Vietnam | 121 | -- | 99 | 22 | -- | 52
Other | 362 | 147 | 833 | 1400 | 252 | 1940
Total | 27600 | 3520 | 28700 | 86500 | 8920 | 78800
-- Zero.
1Data are rounded to no more than three significant digits; may not add to totals shown.
2Harmonized Tariff Schedule of the United States (HTS) codes 7404.00.3020 and 7404.00.6020.
3HTS codes 7404.00.3045, 7404.00.3055, 7404.00.3065, 7404.00.3090, 7404.00.6045, 7404.00.6055, 7404.00.6065, and 7404.00.6090.
Source: U.S. Census Bureau.

## T16
TABLE 16
U.S. EXPORTS OF COPPER SCRAP1
(Metric tons, gross weight)
| Unalloyed2 | [6 empty] | Alloyed3
|  | 2021 | [5 empty] | 2021
|  | No. 1 |  | No. 2 |  | Other |  |  | Segregated |  | Unsegregated
Country or |  |  | January– |  | January– |  | January– |  |  | January– |  | January–
locality | 2020 | September | September | September | September | September | September | 2020 | September | September | September | September
Austria | 3970 | -- | 59 | 39 | 1010 | 57 | 143 | 1010 | 97 | 97 | -- | 58
Belgium | 20900 | 644 | 5430 | 493 | 5000 | 285 | 2920 | 11100 | 58 | 679 | 549 | 5270
Canada | 51800 | -- | -- | -- | -- | 5790 | 48100 | 32200 | -- | -- | 5770 | 39100
China | 81200 | 4150 | 32700 | 4930 | 32300 | 7870 | 68000 | 35400 | 1480 | 13800 | 1720 | 20000
Germany | 22400 | 839 | 9860 | 117 | 1800 | 515 | 3450 | 16000 | 408 | 1270 | 1030 | 9540
Greece | 13000 | 257 | 5450 | 21 | 2390 | 337 | 3820 | 1450 | -- | 96 | 262 | 1570
Hong Kong | 7810 | 117 | 2280 | 855 | 7240 | 817 | 7710 | 7750 | 57 | 1750 | 708 | 3360
India | 9570 | 385 | 2490 | 212 | 1320 | 715 | 2810 | 34800 | 1520 | 12100 | 2230 | 16600
Japan | 16400 | 311 | 2510 | 1110 | 10100 | 118 | 1640 | 13800 | 57 | 945 | 560 | 4630
Korea, Republic of | 45700 | 1270 | 14300 | 1080 | 10400 | 1050 | 12400 | 18500 | 249 | 3890 | 1140 | 8700
Malaysia | 54400 | 498 | 5880 | 275 | 8930 | 3170 | 37800 | 122000 | 1610 | 16300 | 3940 | 53800
Pakistan | 697 | 2 | 65 | 31 | 161 | 20 | 58 | 14500 | -- | 59 | 3300 | 16400
Poland | 5000 | -- | 634 | 191 | 1330 | 803 | 5680 | 6570 | -- | 59 | -- | 2110
Russia | 7310 | -- | 113 | -- | 100 | 20 | 838 | 830 | -- | -- | -- | 530
Spain | 4070 | 48 | 281 | 40 | 186 | 228 | 1640 | 7610 | 41 | 1470 | 365 | 3810
Taiwan | 17000 | 335 | 4550 | 169 | 1710 | 522 | 4040 | 16400 | 227 | 2110 | 340 | 2890
Thailand | 4800 | 300 | 1300 | 45 | 223 | 820 | 4200 | 20900 | 165 | 1490 | 1780 | 23500
Vietnam | 7480 | -- | 757 | -- | 124 | -- | 229 | 2340 | -- | 37 | -- | 62
Other | 22900 | 753 | 7300 | 89 | 1680 | 636 | 5870 | 16600 | 407 | 3080 | 1370 | 10400
Total | 396000 | 9910 | 96000 | 9690 | 86000 | 23800 | 211000 | 380000 | 6380 | 59300 | 25000 | 222000
-- Zero.
1Data are rounded to no more than three significant digits; may not add to totals shown.
2Schedule B of the United States codes 7404.00.0010 and 7404.00.0015 (no. 1), 7404.00.0025 (no. 2), and 7404.00.0030 (other).
3Schedule B codes for segregated alloyed copper scrap are 7404.00.0041, 7404.00.0046, 7404.00.0051, 7404.00.0056, 7404.00.0061, 7404.00.0066, and 7404.00.0075. Schedule B codes for unsegregated alloyed copper scrap are 7404.00.0085 and 7404.00.0095.
Source: U.S. Census Bureau.