## Text
Iron and Steel Scrap in September of 2021
This workbook includes an embedded Word document and 11 tables (See tabs below).
This icon is linked to an embedded text document.

## T1
TABLE 1
IRON AND STEEL SCRAP, PIG IRON, AND DIRECT-REDUCED IRON STATISTICS
FOR STEEL PRODUCERS, IN SEPTEMBER 20211, 2
(Thousand metric tons)
| September | January–September3
Scrap:
Receipts:
From outside sources | 3120 | 27000
From other own company plants | 185 | 1740
Production:
Recirculating scrap | 305 | 2760
Obsolete scrap | 12 | 98
Consumption (by type of furnace):
Blast furnace | 123 | 1100
Basic oxygen process | 304 | 2800
Electric furnace | 2990 | 26200
Other | 108 | 759
Total consumption | 3530 | 30900
Shipments | 37 | 399
Stocks, end of period | 3880 | 3880
Pig iron (includes hot metal):
Receipts | 135 | 1970
Production | 1070 | 8250
Consumption | 1290 | 10000
Stocks, end of period | 534 | 534
Direct-reduced iron:4
Receipts | 171 | 2140
Consumption | 258 | 2120
Stocks, end of period | 222 | 222
1Data are rounded to no more than three significant digits; may not add to totals shown.
2Includes manufacturers of raw steel that also produce steel castings. September 2021 data are based on surveys, representing 54% of scrap consumption during this month, and estimates for nonrespondents of this survey.
3May include revisions to previously published data.
4Includes direct-reduced iron, hot-briquetted iron, and iron carbide. Domestic production data are included in “Receipts.”

## T2
TABLE 2
RECEIPTS FROM OUTSIDE SOURCES, PRODUCTION, CONSUMPTION, AND STOCKS OF IRON AND STEEL SCRAP, BY GRADE, FOR STEEL PRODUCERS, IN SEPTEMBER 20211, 2
(Thousand metric tons)
| September |  |  |  | January–September3
| Receipts of scrap | Production of |  | Ending | Receipts of scrap | Production of
Item | from outside sources | recirculating scrap | Consumption4 | stocks | from outside sources | recirculating scrap | Consumption4
Carbon steel:
Low-phosphorus plate and punchings | 14 | W | 15 | W | 124 | W | 136
Cut structural and plate | 265 | W | 292 | 302 | 2290 | 305 | 2640
No. 1 heavy melting steel | 257 | 40 | 296 | 162 | 2160 | 340 | 2520
No. 2 heavy melting steel | 329 | 21 | 382 | 251 | 2990 | 184 | 3400
No. 1 and electric furnace bundles | 116 | -- | 118 | 139 | 1000 | -- | 999
No. 2 and all other bundles | 65 | W | 72 | 30 | 616 | W | 626
Electric furnace 1 foot and under (not bundles) | 3 | W | W | W | W | W | W
Railroad rails | 18 | 7 | 18 | 96 | 148 | W | 151
Turnings and borings | 145 | W | 149 | 198 | 1310 | W | 1350
Slag scrap | 26 | 22 | 53 | 76 | 267 | 278 | 486
Shredded and fragmentized | 1010 | W | 1060 | 1560 | 8510 | W | 9120
No. 1 busheling | 373 | W | 402 | 367 | 3220 | W | 3360
Steel cans (post consumer) | W | W | W | W | W | W | W
All other carbon steel scrap | 214 | 99 | 331 | 188 | 1820 | 913 | 2860
Stainless steel scrap | 54 | 27 | 82 | 38 | 490 | 240 | 741
Alloy steel scrap | 24 | 8 | 32 | 55 | 214 | 72 | 289
Ingot mold and stool scrap | W | W | 3 | 2 | W | W | 28
Machinery and cupola cast iron | 2 | -- | 2 | W | W | -- | W
Cast iron borings | 12 | W | 12 | 5 | 106 | W | 110
Motor blocks | W | -- | W | -- | W | -- | W
Other iron scrap | 62 | 15 | 62 | 85 | 487 | 116 | 524
Other mixed scrap | 121 | W | 134 | 20 | 1170 | 31 | 1420
Total | 3120 | 305 | 3530 | 3880 | 27000 | 2760 | 30900
W Withheld to avoid disclosing company proprietary data; included in “Total.” -- Zero.
1Data are rounded to no more than three significant digits; may not add to totals shown.
2Includes manufacturers of raw steel that also produce steel castings.
3May include revisions to previously published data.
4Includes recirculating scrap and home-generated obsolete scrap.

## T3
TABLE 3
RECEIPTS FROM OUTSIDE SOURCES, PRODUCTION, AND CONSUMPTION OF IRON AND STEEL SCRAP,
BY REGION AND STATE, FOR STEEL PRODUCERS, IN SEPTEMBER 20211, 2
(Thousand metric tons)
| September |  |  | January–September3
| Receipts of scrap | Production of |  | Receipts of scrap | Production of
Region and State | from outside sources | recirculating scrap | Consumption4 | from outside sources | recirculating scrap | Consumption4
Mid-Atlantic and New England:
New Jersey, New York,
Pennsylvania | 236 | 40 | 282 | 2120 | 360 | 2540
North Central:
Illinois and Indiana | 411 | 74 | 510 | 3490 | 667 | 4380
Iowa, Minnesota, Nebraska,
Wisconsin | 215 | 7 | 232 | 1950 | 64 | 2090
Michigan | 38 | 4 | 44 | 482 | 152 | 544
Ohio | 406 | 77 | 462 | 3440 | 667 | 4040
Total | 1070 | 161 | 1250 | 9360 | 1550 | 11000
South Atlantic:
Georgia, North Carolina,
South Carolina | 290 | W | 310 | 2510 | W | 2660
Virginia, West Virginia | 105 | W | 117 | 910 | W | 1070
Total | 395 | 19 | 427 | 3420 | 143 | 3730
South Central:
Alabama, Kentucky,
Mississippi, Tennessee | 659 | 41 | 768 | 5490 | 313 | 6230
Arkansas and Texas | 486 | 28 | 528 | 4150 | 249 | 4700
Total | 1150 | 70 | 1300 | 9640 | 562 | 10900
Mountain and Pacific:
California, Colorado,
Oregon, Utah, Washington | 269 | 15 | 275 | 2480 | 140 | 2650
Grand total | 3120 | 305 | 3530 | 27000 | 2760 | 30900
W Withheld to avoid disclosing company proprietary data; included in “Total.”
1Data are rounded to no more than three significant digits; may not add to totals shown.
2Includes manufacturers of raw steel that also produce steel castings.
3May include revisions to previously published data.
4Includes recirculating scrap and home-generated obsolete scrap.

## T4
TABLE 4
U.S. EXPORTS OF IRON AND STEEL SCRAP BY SELECTED REGION AND COUNTRY
OR LOCALITY, IN SEPTEMBER 20211, 2
(Thousand metric tons and thousand dollars)
| September |  | January–September3
Region and country or locality | Quantity | Value | Quantity | Value
Bangladesh | 131 | 59900 | 1120 | 483000
Belgium | 1 | 1280 | 6 | 5580
Brazil | (4) | 37 | 98 | 37500
Canada | 61 | 23700 | 668 | 206000
Cayman Islands | (4) | 282 | 2 | 2230
China | 22 | 2610 | 113 | 45000
Ecuador | -- | -- | 124 | 55100
Egypt | -- | -- | 397 | 161000
Germany | 1 | 496 | 9 | 5280
Greece | (4) | 20 | 189 | 64600
Hong Kong | 3 | 2630 | 29 | 32800
India | 38 | 38700 | 458 | 302000
Indonesia | (4) | 116 | 48 | 19600
Italy | (4) | 21 | 229 | 105000
Japan | 4 | 2910 | 21 | 19100
Korea, Republic of | 46 | 22500 | 492 | 224000
Kuwait | -- | -- | 12 | 4170
Malaysia | 30 | 33700 | 1240 | 400000
Mexico | 264 | 77500 | 2590 | 904000
Netherlands | (4) | 184 | 5 | 4040
Pakistan | 65 | 35200 | 524 | 288000
Peru | 121 | 55500 | 315 | 144000
Philippines | 2 | 1840 | 29 | 18600
Portugal | -- | -- | 6 | 2300
Russia | (4) | 20 | 2 | 1830
Saudi Arabia | -- | -- | 147 | 62100
Singapore | -- | -- | 2 | 1370
Spain | (4) | 53 | 3 | 1700
Sweden | (4) | 582 | 2 | 6280
Switzerland | -- | -- | 47 | 23900
Taiwan | 98 | 42400 | 1060 | 425000
Thailand | 15 | 13800 | 233 | 156000
Turkey | 332 | 148000 | 2590 | 1080000
United Arab Emirates | (4) | 368 | 11 | 5500
United Kingdom | (4) | 233 | 1 | 1390
Vietnam | 15 | 5690 | 1090 | 453000
Other5 | (4) | 897 | 22 | 12600
Total | 1250 | 572000 | 13900 | 5770000
-- Zero.
1Includes tinplate and terneplate; excludes used rails for rerolling and other uses and ships, boats, and other vessels for scrapping. Export valuation is on a free-alongside-ship basis.
2Data are rounded to no more than three significant digits; may not add to totals shown.
3May include revisions to previously published data.
4Less than ½ unit.
5Includes countries with quantities of less than 500 metric tons for the current year.
Source: U.S. Census Bureau.

## T5
TABLE 5
U.S. EXPORTS OF IRON AND STEEL SCRAP BY REGION AND
SELECTED CUSTOMS DISTRICT, IN SEPTEMBER 20211, 2
(Thousand metric tons and thousand dollars)
| September |  | January–September3
Region and customs district | Quantity | Value | Quantity | Value
Canada–United States border:
Buffalo, NY | 10 | 5590 | 82 | 42100
Chicago, IL | (4) | 87 | 3 | 1400
Detroit, MI | 9 | 4840 | 193 | 50500
Duluth, MN | 2 | 1460 | 33 | 7910
Great Falls, MT | 3 | 1240 | 23 | 6610
Ogdensburg, NY | 1 | 267 | 21 | 3880
Pembina, ND | 18 | 7870 | 188 | 75700
Other | 10 | 1590 | 92 | 11200
Total | 54 | 22900 | 636 | 199000
East coast:
Baltimore, MD | 11 | 7070 | 392 | 193000
Boston, MA | 118 | 53700 | 995 | 429000
Charleston, SC | 10 | 8290 | 110 | 77800
Miami, FL | 35 | 15700 | 327 | 153000
New York City, NY | 228 | 121000 | 2480 | 950000
Norfolk, VA | 34 | 25600 | 310 | 196000
Philadelphia, PA | 47 | 21300 | 818 | 341000
Portland, ME | 10 | 4280 | 62 | 25100
Providence, RI | 34 | 15500 | 335 | 138000
Savannah, GA | 15 | 12600 | 140 | 97400
St. Albans, VT | 2 | 464 | 17 | 3520
Wilmington, NC | (4) | 100 | 2 | 1380
Total | 543 | 286000 | 5990 | 2600000
Gulf coast and Mexico–United States
border (includes Caribbean territories):
El Paso, TX | 20 | 9670 | 216 | 86400
Houston–Galveston, TX | 13 | 10400 | 260 | 157000
Laredo, TX | 167 | 36200 | 1220 | 328000
Mobile, AL | 1 | 363 | 7 | 4840
New Orleans, LA | 1 | 632 | 99 | 25500
Nogales, AZ | (4) | 102 | 2 | 647
San Juan, PR | 7 | 2160 | 125 | 44300
Tampa, FL | 16 | 8230 | 434 | 153000
U.S. Virgin Islands | -- | -- | 6 | 2300
Total | 225 | 67700 | 2370 | 802000
West coast and Hawaii:
Columbia–Snake, OR | 33 | 16700 | 775 | 354000
Honolulu, HI, and Anchorage, AK | 2 | 831 | 98 | 39500
Los Angeles, CA | 194 | 95000 | 1920 | 879000
San Diego, CA | 23 | 8040 | 226 | 71500
San Francisco, CA | 87 | 40100 | 1250 | 531000
Seattle, WA | 91 | 34400 | 664 | 288000
Total | 430 | 195000 | 4940 | 2160000
Grand total | 1250 | 572000 | 13900 | 5770000
-- Zero.
1Includes tinplate and terneplate; excludes used rails for rerolling and other uses and ships, boats, and other vessels for scrapping. Export valuation is on a free-alongside-ship basis.
2Data are rounded to no more than three significant digits; may not add to totals shown.
3May include revisions to previously published data.
4Less than ½ unit.
Source: U.S. Census Bureau.

## T6
TABLE 6
U.S. EXPORTS OF IRON AND STEEL SCRAP AND OTHER
FERROUS PRODUCTS BY GRADE, IN SEPTEMBER 20211, 2
(Thousand metric tons and thousand dollars)
| September |  | January–September3
Item | Quantity | Value | Quantity | Value
No. 1 heavy melting steel | 478 | 181000 | 4140 | 1740000
No. 2 heavy melting steel | 61 | 28000 | 543 | 247000
No. 1 bundles | 12 | 4830 | 210 | 43400
No. 2 bundles | 3 | 394 | 22 | 2750
Shredded steel scrap | 372 | 169000 | 4290 | 1880000
Borings, shovelings and turnings | 4 | 1350 | 16 | 5390
Cut plate and structural | 45 | 20300 | 472 | 207000
Tinned iron or steel | 8 | 3330 | 88 | 33700
Remelting scrap ingots | (4) | 157 | 18 | 1740
Cast iron | 62 | 31600 | 1610 | 386000
Other iron and steel | 137 | 65700 | 1660 | 694000
Total carbon steel and cast iron | 1180 | 506000 | 13100 | 5240000
Stainless steel | 24 | 34700 | 231 | 238000
Other alloy steel | 45 | 31100 | 631 | 289000
Total stainless and alloy steel | 69 | 65800 | 862 | 528000
Total carbon, stainless, alloy steel and cast iron | 1250 | 572000 | 13900 | 5770000
Ships, boats, and other vessels for
breaking up (for scrapping) | (4) | 66 | (4) | 77
Used rails | (4) | 46 | 1 | 2520
Used rails for rerolling and other uses | 1 | 372 | 1 | 439
Total scrap exports | 1250 | 572000 | 13900 | 5770000
Exports of manufactured ferrous products,
Pig iron < or = 0.5% phosphorus | (4) | 53 | 2 | 1630
Pig iron > or = 0.5% phosphorus | (4) | 9 | (4) | 42
Alloy pig iron | (4) | 3 | (4) | 8
Total pig iron | (4) | 64 | 3 | 1680
Direct-reduced iron (DRI) | 2 | 171 | 14 | 848
Spongy iron products, not DRI | 57 | 30500 | 405 | 207000
Granules for abrasive cleaning and other uses | 2 | 3210 | 15 | 26000
Powders of alloy steel | 1 | 6250 | 13 | 60100
Other ferrous powders | 6 | 8070 | 63 | 81000
Total DRI, granules, powders | 68 | 48200 | 510 | 374000
Grand total | 1320 | 620000 | 14400 | 6150000
-- Zero.
1Export valuation is on a free-alongside-ship basis.
2Data are rounded to no more than three significant digits; may not add to totals shown.
3May include revisions to previously published data.
4Less than ½ unit.
Source: U.S. Census Bureau.

## T7
TABLE 7
U.S. IMPORTS FOR CONSUMPTION OF IRON AND STEEL SCRAP
BY SELECTED COUNTRY OR LOCALITY, IN SEPTEMBER 20211, 2
(Thousand metric tons and thousand dollars)
| September |  | January–September3
Country or locality | Quantity | Value | Quantity | Value
Bahamas | (4) | 21 | 1 | 207
Belgium | -- | -- | 48 | 15300
Canada | 312 | 152000 | 2790 | 1260000
Cayman Islands | 1 | 262 | 4 | 1040
China | (4) | 226 | 6 | 1590
Colombia | (4) | 324 | 2 | 3400
Dominican Republic | (4) | 44 | 1 | 903
Ecuador | (4) | 411 | 1 | 2020
Germany | (4) | 180 | 62 | 22600
Japan | 3 | 58 | 27 | 745
Mexico | 49 | 24100 | 416 | 235000
Netherlands | (4) | 12 | 215 | 100000
New Zealand | -- | -- | 30 | 16900
Poland | -- | -- | 52 | 28500
Russia | 1 | 1100 | 2 | 3470
Singapore | -- | -- | 3 | 374
Spain | -- | -- | 28 | 10800
Sweden | (4) | 5 | 104 | 54100
United Kingdom | 35 | 21800 | 273 | 142000
Other5 | 1 | 507 | 12 | 10500
Total | 403 | 201000 | 4080 | 1910000
-- Zero.
1Includes tinplate and terneplate; excludes used rails for rerolling and other uses and ships, boats, and other vessels for scrapping. Import valuation is on a Customs basis.
2Data are rounded to no more than three significant digits; may not add to totals shown.
3May include revisions to previously published data.
4Less than ½ unit.
5Includes countries with quantities of less than 500 metric tons for the current year.
Source: U.S. Census Bureau.

## T8
TABLE 8
U.S. IMPORTS FOR CONSUMPTION OF IRON AND STEEL SCRAP
BY SELECTED CUSTOMS DISTRICT, IN SEPTEMBER 20211, 2
(Thousand metric tons and thousand dollars)
| September |  | January–September3
Customs district | Quantity | Value | Quantity | Value
Baltimore, MD | -- | -- | 2 | 1990
Buffalo, NY | 31 | 26500 | 300 | 193000
Charleston, SC | (4) | 211 | 305 | 144000
Chicago, IL | 5 | 2040 | 31 | 7350
Cleveland, OH | (4) | 186 | 13 | 2240
Detroit, MI | 159 | 82700 | 1450 | 731000
Duluth, MN | 15 | 6830 | 132 | 54000
El Paso, TX | 3 | 1560 | 36 | 16600
Great Falls, MT | 1 | 287 | 12 | 3340
Houston–Galveston, TX | 1 | 901 | 12 | 9590
Laredo, TX | 21 | 15500 | 260 | 161000
Miami, FL | 2 | 505 | 9 | 3200
Minneapolis, MN | -- | -- | 1 | 191
Mobile, AL | 18 | 3640 | 124 | 75600
New Orleans, LA | 38 | 21800 | 476 | 210000
New York City, NY | 1 | 1210 | 2 | 2960
Nogales, AZ | 2 | 673 | 19 | 8010
Norfolk, VA | -- | -- | 1 | 598
Ogdensburg, NY | 1 | 1040 | 12 | 8520
Pembina, ND | 23 | 11200 | 174 | 79600
Portland, ME | (4) | 3 | 1 | 780
San Diego, CA | 6 | 2630 | 45 | 15800
Seattle, WA | 74 | 20800 | 650 | 179000
St. Albans, VT | 1 | 449 | 13 | 4730
Other | (4) | 97 | 1 | 806
Total | 403 | 201000 | 4080 | 1910000
-- Zero.
1Includes tinplate and terneplate; excludes used rails for rerolling and other uses and ships, boats and other vessels for scrapping. Import valuation is on a Customs basis.
2Data are rounded to no more than three significant digits; may not add to totals shown.
3May include revisions to previously published data.
4Less than ½ unit.
Source: U.S. Census Bureau.

## T9
TABLE 9
U.S. IMPORTS OF IRON AND STEEL SCRAP AND OTHER
FERROUS PRODUCTS BY GRADE, IN SEPTEMBER 20211, 2
(Thousand metric tons and thousand dollars)
| September |  | January–September3
Item | Quantity | Value | Quantity | Value
No. 1 heavy melting steel | 16 | 5560 | 146 | 46200
No. 2 heavy melting steel | 10 | 3750 | 91 | 30600
No. 1 bundles | 84 | 51900 | 1250 | 638000
No. 2 bundles | 6 | 2590 | 67 | 26500
Shredded steel scrap | 65 | 25400 | 464 | 166000
Borings, shovelings and turnings | 8 | 2620 | 72 | 24600
Cut plate and structural | 10 | 4750 | 160 | 59000
Tinned iron or steel | 24 | 10800 | 190 | 83600
Remelting scrap ingots | (4) | 128 | 1 | 814
Cast iron | 15 | 5070 | 141 | 52400
Other iron and steel | 88 | 30200 | 748 | 265000
Total carbon steel and cast iron | 326 | 143000 | 3330 | 1390000
Stainless steel | 21 | 31300 | 210 | 282000
Other alloy steel | 56 | 26700 | 537 | 238000
Total stainless and alloy steel | 77 | 58000 | 747 | 520000
Total carbon, stainless, alloy steel and cast iron | 403 | 201000 | 4080 | 1910000
Ships, boats, and other vessels for
breaking up (for scrapping) | -- | -- | 5 | 33800
Used rails | (4) | 36 | 1 | 309
Used rails for rerolling and other uses | -- | -- | 1 | 997
Used rails other | (4) | 738 | 1 | 2040
Total scrap imports | 403 | 202000 | 4090 | 1950000
Imports of manufactured ferrous products:
Pig iron < or = 0.5% phosphorus | -- | -- | (4) | 633
Pig iron > or = 0.5% phosphorus | 516 | 318000 | 4780 | 2630000
Alloy pig iron | (4) | 83 | (4) | 593
Total pig iron | 516 | 318000 | 4780 | 2630000
Direct-reduced iron (DRI) | 287 | 131000 | 2610 | 2020000
Spongy iron products, not DRI | (4) | 390 | 2 | 4180
Granules for abrasive cleaning and other uses | 2 | 3480 | 20 | 29200
Powders of alloy steel | 5 | 10900 | 461 | 92400
Other ferrous powders | 4 | 7430 | 33 | 62800
Total DRI, granules, powders | 299 | 153000 | 3130 | 2200000
Grand total | 1220 | 673000 | 12000 | 6790000
-- Zero.
1Import valuation is on a Customs basis.
2Data are rounded to no more than three significant digits; may not add to totals shown.
3May include revisions to previously published data.
4Less than ½ unit.
Source: U.S. Census Bureau.

## T10
TABLE 10
U.S. RAW STEEL PRODUCTION, RAW STEEL CAPABILITY UTILIZATION,
AND CONTINUOUS CAST STEEL PRODUCTION1
| Raw steel production, |  | Raw steel capability |  | Continuous cast steel
| thousand metric tons |  | utilization, percent |  | production, percent
|  | Year |  | Year |  | Year
Period | Monthly | to date2 | Monthly | to date2 | Monthly | to date2
2020:
September | 5980 | 53700 | 68.6 | 66.8 | 99.8 | 99.9
October | 6220 | 60000 | 70.1 | 67.1 | 99.8 | 99.8
November | 6300 | 66300 | 73.3 | 67.7 | 99.8 | 99.8
December | 6480 | 72700 | 72.9 | 68.1 | 99.8 | 99.8
2021:
January | 6970 | 6970 | 76.6 | 76.6 | 99.8 | 99.8
February | 6320 | 13300 | 76.8 | 76.7 | 99.8 | 99.8
March | 7100 | 20400 | 78 | 77.1 | 99.8 | 99.8
April | 7130 | 27500 | 80.8 | 78 | 99.8 | 99.8
May | 7370 | 34900 | 81 | 78.7 | 99.8 | 99.8
June | 7170 | 42100 | 83 | 79.4 | 99.8 | 99.8
July | 7480 | 49500 | 84.4 | 80.1 | 99.8 | 99.8
August | 7520 | 57100 | 84.8 | 80.7 | 99.8 | 99.8
September | 7150 | 64200 | 83.3 | 81 | 99.8 | 99.8
1Data are rounded to no more than three significant digits.
2May include revisions to previously published data.
Source: American Iron and Steel Institute.

## T11
TABLE 11
COMPOSITE PRICES FOR STEEL SCRAP AND PIG IRON
| Steel Scrap1 |  | Pig Iron2
Period | $/lt | $/t | $/lt | $/t
2020:
September | 240.24 | 236.45 | 272.5 | 268.2
October | 244.48 | 240.62 | 272.5 | 268.2
November | 248.28 | 244.36 | 333.35 | 328.09
December | 304.43 | 299.62 | 333.35 | 328.09
Average, January–December | 231.28 | 227.62 | 313.73 | 308.78
2021:
January | 390.18 | 384.02 | 537 | 528.52
February | 371.23 | 365.37 | 508.08 | 500.06
March | 401.96 | 395.61 | 423.17 | 416.49
April | 394.84 | 388.6 | 479.13 | 471.56
May | 410.08 | 403.6 | 568.14 | 559.17
June | 452.46 | 445.31 | 568.14 | 559.17
July | 461.67 | 454.38 | 500 | 492.1
August | 438.33 | 431.41 | 581.71 | 572.52
September | 413.33 | 406.8 | 631.97 | 621.99
1Prices are for No. 1 heavy melting steel scrap. Source: Fastmarkets AMM.
2Basic pig iron (HTS 7201.00.0000), average unit value, free on board, from Brazil received at New Orleans, LA. Source: U.S. Census Bureau.
Note: Long tons = lt; metric tons = t.