## Text
Cement in October of 2021
This workbook includes an embedded Word document and 16 tables (See tabs below).
This icon is linked to an embedded text document.

## T1
TABLE 1
SALIENT STATISTICS OF THE COPPER INDUSTRY IN THE UNITED STATES1
(Metric tons of copper content, unless otherwise specified)
2021
| Source | [5 empty] | January–
| table2 | 2020p | August | September |  | October | October
Production:
Primary:
Mine, recoverable | (2) | 1200000 | 108000 | 107000 |  | 102000 | 1010000
Smeltere | (3) | 315000 | 35000 | 35000 |  | 35000 | 335000
Refinery:
Electrolytic, domestic and foreigne | (4) | 315000 | 35000 | 35000 |  | 35000 | 335000
Electrowon | (4) | 559000 | 51300 | 48900 |  | 50400 | 470000
Total | (4) | 874000 | 86300 | 83900 |  | 85400 | 805000
Secondary recoverable copper:3
Refineries | (5) | 43200 | 3750 | 4590 |  | 3540 | 40900
Ingot makers4 | (5) | 57900 | 4820 | 4820 |  | 4820 | 48200
Brass and wire-rod mills | (5) | 670000 | 54300 | 54600 |  | 53100 | 550000
Foundries, etc.4 | (5) | 36700 | 3060 | 3060 |  | 3060 | 30600
Consumption:
Apparent, primary refined and copper from old scrap | (8) | 1660000 | 200000 | 180000 |  | 183000 | 1710000
Reported, refined copper | (7) | 1710000 | 153000 | 157000 | r | 149000 | 1500000
Purchased copper-base scrap (gross weight) | (9) | 938000 | 80900 | 84500 |  | 81600 | 840000
Stocks at end of period:
Total refined | (10) | 118000 | 80900 | 87400 | r | 91500 | 91500
Blister and anode | (10) | 9380 | 22600 | 23500 |  | 20900 | 20900
Price, U.S. producers cathode (cents per pound)5 | (11) | 286.745 | 437.543 | 434.888 |  | 453.612 | 430.027
Imports:6
Ore and concentrates | (13) | 2170 | 1810 | 1210 |  | 1060 | 10500
Refined | (13) | 676000 | 105000 | 90700 |  | 92300 | 782000
Exports:6
Ore and concentrates | (14) | 383000 | 21600 | 24600 |  | 19600 | 292000
Refined | (14) | 41200 | 1830 | 2300 |  | 3490 | 41300
eEstimated. pPreliminary. rRevised.
1Data are rounded to no more than three significant digits, except prices; may not add to totals shown.
2Numbers in parentheses refer to the tables where these data are located.
3Copper recovered from copper-base scrap only.
4Estimated based on the monthly average of 2018 annual data.
5Source: S&P Global Platts Metals Week.
6Source: U.S. Census Bureau.

## T2
TABLE 2
MINE PRODUCTION OF RECOVERABLE COPPER IN THE UNITED STATES1
(Metric tons)
| Recoverable copper |  |  | Contained copper
Period | Arizona | Others2 | Total | Electrowon | Concentrates3 | Total
2020:p
January–October | 735000 | 267000 | 1000000 | 464000 | 560000 | 1020000
October | 71000 | 25500 | 96500 | 47600 | 50800 | 98500
November | 69900 | 25800 | 95700 | 47100 | 50600 | 97700
December | 75000 | 25100 | 100000 | 48400 | 53800 | 102000
January–December | 880000 | 318000 | 1200000 | 559000 | 665000 | 1220000
2021:
January | 71600 | 25100 | 96700 | 47100 | 51700 | 98800
February | 70600 | 25700 | 96400 | 43900 | 54700 | 98500
March | 76200 | 27900 | 104000 | 46500 | 59900 | 106000
April | 66900 | 28600 | 95500 | 44000 | 53600 | 97600
May | 68400 | 30600 | 99000 | 44400 | 56800 | 101000
June | 74200 | 28500 | 103000 | 46600 | 58300 | 105000
July | 68200 | 31200 | 99400 | 47200 | 54300 | 101000
August | 76000 | 31700 | 108000 | 51300 | 58700 | 110000
September | 75300 | 31800 | 107000 | 48900 | 60400 | 109000
October | 72100 | 30200 | 102000 | 50400 | 53900 | 104000
January–October | 720000 | 291000 | 1010000 | 470000 | 562000 | 1030000
pPreliminary.
1Data are rounded to no more than three significant digits; may not add to totals shown.
2Includes production from Michigan, Missouri, Montana, Nevada, New Mexico, and Utah.
3Includes copper content of precipitates and other metal concentrates.

## T3
TABLE 3
COPPER PRODUCED AT SMELTERS IN
THE UNITED STATES1, 2
(Metric tons, copper content)
Anode
Period | productione, 3
2020:p
January–October | 255000
October | 30000
November | 30000
December | 30000
January–December | 315000
2021:
January | 35000
February | 35000
March | 35000
April | 30000
May | 30000
June | 30000
July | 35000
August | 35000
September | 35000
October | 35000
January–October | 335000
eEstimated. pPreliminary.
1Data are rounded to no more than three significant digits; may not add to totals shown.
2Includes blister and copper anode from primary or secondary sources.
3To avoid disclosing company proprietary data, monthly smelter production data are estimates based on information in quarterly public company reports and do not reflect actual production reported to the U.S. Geological Survey.

## T4
TABLE 4
U.S. PRODUCTION OF REFINED COPPER, BY SOURCE AND METHOD OF RECOVERY1
(Metric tons)
Primary materials
| Electrolytically |  |  |  | Total
Period | refinede, 2, 3 | Electrowon | Total | Scrap | refined
2020:p
January–October | 255000 | 464000 | 719000 | 36600 | 755000
October | 30000 | 47600 | 77600 | 3220 | 80900
November | 30000 | 47100 | 77100 | 3290 | 80400
December | 30000 | 48400 | 78400 | 3300 | 81700
January–December | 315000 | 559000 | 874000 | 43200 | 918000
2021:
January | 35000 | 47100 | 82100 | 3350 | 85400
February | 35000 | 43900 | 78900 | 4060 | 82900
March | 35000 | 46500 | 81500 | 3460 | 85000
April | 30000 | 44000 | 74000 | 5190 | 79200
May | 30000 | 44400 | 74400 | 4560 | 79000
June | 30000 | 46600 | 76600 | 5060 | 81700
July | 35000 | 47200 | 82200 | 3340 | 85500
August | 35000 | 51300 | 86300 | 3750 | 90000
September | 35000 | 48900 | 83900 | 4590 | 88500
October | 35000 | 50400 | 85400 | 3540 | 88900
January–October | 335000 | 470000 | 805000 | 40900 | 846000
eEstimated. pPreliminary.
1Data are rounded to no more than three significant digits; may not add to totals shown.
2From domestic and foreign source materials.
3To avoid disclosing company proprietary data, monthly electrolytically refined production data are estimates based on information in quarterly public company reports and do not reflect actual production reported to the U.S. Geological Survey.

## T5
TABLE 5
COPPER RECOVERABLE IN UNALLOYED AND ALLOYED FORM FROM PURCHASED COPPER-BASE SCRAP
IN THE UNITED STATES1
(Metric tons, copper content)
| Refineries2 |  | Ingot makers3 |  | Brass and wire-rod mills |  | Foundries, etc.3
Period | New scrape | Old scrap | New scrap | Old scrap | New scrap | Old scrap | New scrap | Old scrap | Total4
2020:p
January–October | 16800 | 19900 | 7680 | 40600 | 523000 | 32500 | 21500 | 9130 | 671000
October | 1680 | 1540 | 768 | 4060 | 53600 | 3540 | 2150 | 913 | 68300
November | 1680 | 1620 | 768 | 4060 | 52900 | 3000 | 2150 | 913 | 67100
December | 1680 | 1620 | 768 | 4060 | 55800 | 2590 | 2150 | 913 | 69600
January–December | 20100 | 23100 | 9220 | 48700 | 631000 | 38100 | 25800 | 11000 | 807000
2021:
January | 1680 | 1670 | 768 | 4060 | 53700 | 4110 | 2150 | 913 | 69000
February | 1680 | 2380 | 768 | 4060 | 51700 | 3500 | 2150 | 913 | 67100
March | 1680 | 1780 | 768 | 4060 | 53100 | 3870 | 2150 | 913 | 68300
April | 1680 | 3510 | 768 | 4060 | 51900 | 3870 | 2150 | 913 | 68900
May | 1680 | 2890 | 768 | 4060 | 50800 | 3710 | 2150 | 913 | 66900
June | 1680 | 3390 | 768 | 4060 | 50200 | 3560 | 2150 | 913 | 66700
July | 1680 | 1660 | 768 | 4060 | 50500 | 3420 | 2150 | 913 | 65100
August | 1680 | 2080 | 768 | 4060 | 50700 | 3640 | 2150 | 913 | 66000
September | 1680 | 2910 | 768 | 4060 | 51400 | 3180 | 2150 | 913 | 67000
October | 1680 | 1860 | 768 | 4060 | 50000 | 3120 | 2150 | 913 | 64600
January–October | 16800 | 24100 | 7680 | 40600 | 514000 | 36000 | 21500 | 9130 | 670000
eEstimated. pPreliminary.
1Data are rounded to no more than three significant digits; may not add to totals shown.
2Electrolytically refined and fire refined from scrap based on source of material at smelter or refinery level.
3Monthly data estimated based on the monthly average of 2018 annual data.
4Does not include an estimate, based on reported 2018 annual data, of 3,380 tons per month from new scrap and 2,710 tons per month from old scrap of copper recovered from scrap other than copper-base.

## T6
TABLE 6
U.S. PRODUCTION, SHIPMENTS, AND STOCKS OF BRASS AND WIRE-ROD SEMIFABRICATES1
(Metric tons, gross weight)
| Production |  |  | Shipments |  |  | Stocks, end of period
Period | Brass mills | Wire-rod mills |  | Brass mills | Wire-rod mills |  | Brass mills | Wire-rod mills
2020:p
January–October | 737000 | 1030000 |  | 738000 | 1040000 |  | 29000 | 16400
October | 74400 | 108000 |  | 74900 | 110000 |  | 29000 | 16400
November | 73600 | 106000 |  | 73600 | 106000 |  | 29000 | 16000
December | 73700 | 101000 |  | 74000 | 97800 |  | 28700 | 19000
January–December | 884000 | 1240000 |  | 885000 | 1240000 |  | 28700 | 19000
2021:
January | 73900 | 104000 |  | 74000 | 106000 |  | 28300 | 16800
February | 74100 | 96600 |  | 73800 | 97600 |  | 28600 | 15800
March | 74700 | 125000 |  | 74500 | 122000 |  | 28800 | 17800
April | 75000 | 110000 |  | 75300 | 113000 |  | 28500 | 15200
May | 73200 | 117000 |  | 73300 | 114000 |  | 28400 | 18300
June | 74200 | 110000 |  | 74000 | 109000 |  | 28500 | 19100
July | 74600 | 112000 |  | 74800 | 115000 |  | 28400 | 17000
August | 76000 | 118000 |  | 75800 | 114000 |  | 28500 | 21200
September | 74000 | 118000 | r | 74300 | 120000 | r | 28300 | 18800 | r
October | 70400 | 115000 |  | 70300 | 110000 |  | 27000 | 23400
January–October | 740000 | 1120000 |  | 740000 | 1120000 |  | 27000 | 23400
pPreliminary. rRevised.
1Data are rounded to no more than three significant digits; may not add to totals shown.

## T7
TABLE 7
U.S. CONSUMPTION OF REFINED COPPER1
(Metric tons)
| Brass | Wire-rod |  | Other
Period | mills | mills |  | plants2 | Total
2020:p
January–October | 343000 | 1020000 |  | 54500 | 1420000
October | 34600 | 106000 |  | 5450 | 147000
November | 34600 | 105000 |  | 5450 | 145000
December | 34800 | 99900 |  | 5450 | 140000
January–December | 413000 | 1230000 |  | 65400 | 1710000
2021:
January | 34700 | 93400 |  | 5450 | 134000
February | 34900 | 96100 |  | 5450 | 137000
March | 35300 | 119000 |  | 5450 | 159000
April | 34300 | 108000 |  | 5450 | 148000
May | 34100 | 119000 |  | 5450 | 159000
June | 33600 | 116000 |  | 5450 | 155000
July | 34400 | 108000 |  | 5450 | 147000
August | 34500 | 113000 |  | 5450 | 153000
September | 34700 | 117000 | r | 5450 | 157000 | r
October | 34700 | 109000 |  | 5450 | 149000
January–October | 345000 | 1100000 |  | 54500 | 1500000
pPreliminary. rRevised.
1Data are rounded to no more than three significant digits; may not add to totals shown.
2Monthly consumption data by ingot makers, chemical plants, foundries, and miscellaneous manufacturers are estimated based on the monthly average of 2018 annual data.

## T8
TABLE 8
U.S. APPARENT CONSUMPTION OF COPPER1
(Metric tons)
| Primary refined | Copper in | Refined imports | Refined | Stock change |  | Apparent
Period | copper production | old scrap2 | for consumption3 | exports3 | during period |  | consumption
2020:p
January–October | 719000 | 129000 | 565000 | 32900 | 29900 |  | 1350000
October | 77600 | 12800 | 57300 | 2930 | -18100 |  | 163000
November | 77100 | 12300 | 53300 | 3090 | -10800 |  | 150000
December | 78400 | 11900 | 57400 | 5150 | -11700 |  | 154000
January–December | 874000 | 153000 | 676000 | 41200 | 7370 |  | 1660000
2021:
January | 82100 | 13500 | 42400 | 4350 | -6490 |  | 140000
February | 78900 | 13600 | 73000 | 2970 | -2600 |  | 165000
March | 81500 | 13300 | 99700 | 3360 | -178 |  | 191000
April | 74000 | 15100 | 85200 | 5280 | -7710 |  | 177000
May | 74400 | 14300 | 66600 | 5580 | -14100 |  | 164000
June | 76600 | 14600 | 69600 | 6880 | -1900 |  | 156000
July | 82200 | 12800 | 57100 | 5270 | -7220 |  | 154000
August | 86300 | 13400 | 105000 | 1830 | 3130 |  | 200000
September | 83900 | 13800 | 90700 | 2300 | 6480 | r | 180000
October | 85400 | 12700 | 92300 | 3490 | 4110 |  | 183000
January–October | 805000 | 137000 | 782000 | 41300 | -26400 |  | 1710000
pPreliminary. rRevised.
1Data are rounded to no more than three significant digits; may not add to totals shown.
2Copper recovered from old scrap and converted to refined metal and alloys. Includes reported monthly production of copper from old scrap of copper-base, an estimate for annual reporters, and a monthly average of copper from non-copper-base materials based on 2018 annual data.
3Source: U.S. Census Bureau.

## T9
TABLE 9
U.S. CONSUMPTION OF PURCHASED COPPER-BASE SCRAP1
(Metric tons, gross weight)
| Smelters |  |  |  | Brass and
| and refineries |  | Ingot makers2 |  | wire-rod mills3 |  | Foundries, etc.2 |  | Total scrap
Period | New scrape | Old scrap | New scrap | Old scrap | New scrap | Old scrap | New scrap | Old scrap | used
2020:p
January–October | 17300 | 20500 | 20500 | 47900 | 604000 | 34100 | 25700 | 10100 | 780000
October | 1730 | 1590 | 2050 | 4790 | 61700 | 3710 | 2570 | 1010 | 79200
November | 1730 | 1670 | 2050 | 4790 | 60900 | 3130 | 2570 | 1010 | 77900
December | 1730 | 1670 | 2050 | 4790 | 64000 | 2750 | 2570 | 1010 | 80500
January–December | 20700 | 23800 | 24600 | 57500 | 729000 | 39900 | 30800 | 12100 | 938000
2021:
January | 1730 | 1720 | 2050 | 4790 | 68000 | 4190 | 2570 | 1010 | 86000
February | 1730 | 2460 | 2050 | 4790 | 63600 | 3580 | 2570 | 1010 | 81800
March | 1730 | 1830 | 2050 | 4790 | 68000 | 3970 | 2570 | 1010 | 85900
April | 1730 | 3620 | 2050 | 4790 | 65300 | 4010 | 2570 | 1010 | 85100
May | 1730 | 2980 | 2050 | 4790 | 67900 | 3820 | 2570 | 1010 | 86900
June | 1730 | 3490 | 2050 | 4790 | 65900 | 3680 | 2570 | 1010 | 85200
July | 1730 | 1710 | 2050 | 4790 | 64800 | 3520 | 2570 | 1010 | 82200
August | 1730 | 2140 | 2050 | 4790 | 62900 | 3750 | 2570 | 1010 | 80900
September | 1730 | 3000 | 2050 | 4790 | 66100 | 3260 | 2570 | 1010 | 84500
October | 1730 | 1920 | 2050 | 4790 | 64300 | 3250 | 2570 | 1010 | 81600
January–October | 17300 | 24900 | 20500 | 47900 | 657000 | 37000 | 25700 | 10100 | 840000
eEstimated. pPreliminary.
1Data are rounded to no more than three significant digits; may not add to totals shown.
2Monthly data estimated based on the monthly average of 2018 annual data.
3Consumption at brass and wire-rod mills assumed equal to receipts.

## T10
TABLE 10
COPPER STOCKS IN THE UNITED STATES AT END OF PERIOD1
(Metric tons)
Refined copper
| Blister and |  | Wire-rod | [5 empty] | Total
Period | anode2 | Refineries | mills |  | Brass mills | Other3 | Comex | LME4 | refined
2020:p
October | 15200 | 3460 | 15300 |  | 8170 | 7070 | 72500 | 34000 | 140000
November | 12500 | 3420 | 16200 |  | 8100 | 7070 | 74000 | 20900 | 130000
December | 9380 | 3850 | 10700 |  | 7850 | 7070 | 70200 | 18300 | 118000
2021:
January | 17400 | 3810 | 9190 |  | 7970 | 7070 | 66800 | 16700 | 111000
February | 23800 | 5310 | 11900 |  | 8610 | 7070 | 62900 | 13100 | 109000
March | 29200 | 3470 | 13200 |  | 8570 | 7070 | 65500 | 10900 | 109000
April | 27100 | 3360 | 12800 |  | 7550 | 7070 | 60200 | 9950 | 101000
May | 27100 | 2930 | 12400 |  | 7850 | 7070 | 55100 | 1630 | 86900
June | 10300 | 3260 | 19300 |  | 9190 | 7070 | 45000 | 1180 | 85000
July | 12300 | 4540 | 14000 |  | 9430 | 7070 | 41600 | 1180 | 77800
August | 22600 | 3620 | 14200 |  | 9570 | 7070 | 46100 | 400 | 80900
September | 23500 | 5400 | 13700 | r | 9910 | 7070 | 51200 | 125 | 87400 | r
October | 20900 | 6400 | 15900 |  | 9810 | 7070 | 52100 | 325 | 91500
pPreliminary. rRevised.
1Data are rounded to no more than three significant digits; may not add to totals shown.
2Copper content.
3Monthly estimates based on 2018 annual data, comprising stocks at ingot makers, chemical plants, foundries, and miscellaneous manufacturers.
4London Metal Exchange Ltd., U.S. warehouses.

## T11
TABLE 11
AVERAGE PRICE OF COPPER IN THE UNITED STATES
AND ON THE LONDON METAL EXCHANGE
(Cents per pound)
|  | Comex | LME
| U.S. producers | first | cash price
Period | cathode1 | position2 | Grade A
2020:
October | 312.495 | 305.695 | 304.033
November | 327.338 | 320.338 | 320.392
December | 360.47 | 353.47 | 351.772
Year | 286.745 | 279.948 | 279.797
2021:
January | 369.318 | 362.318 | 361.536
February | 393.314 | 386.126 | 383.75
March | 416.141 | 408.828 | 408.459
April | 432.183 | 424.783 | 423.453
May | 471.41 | 463.535 | 461.937
June | 448.082 | 439.832 | 436.012
July | 443.779 | 435.479 | 427.9
August | 437.543 | 429.23 | 424.435
September | 434.888 | 426.538 | 422.916
October | 453.612 | 445.112 | 443.497
January–October | 430.027 | 422.178 | 419.39
1Sum of “Comex high grade first positionˮ and “NY dealer premium cathode.”
2Listed as “Comex high grade first position.ˮ
Source: S&P Global Platts Metals Week.

## T12
TABLE 12
AVERAGE BUYING PRICES FOR COPPER SCRAP IN THE UNITED STATES
(Cents per pound)
Dealers
Red brass
| Brass mills | Refiners | No. 2 | turnings and
Period | No. 1 scrap | No. 2 scrap | scrap | borings
2020:
October | 291.93 | 261.84 | 222.73 | 130
November | 306.26 | 277.53 | 230 | 139.47
December | 339.98 | 314.75 | 258.18 | 165.45
Year | 268.76 | 243.47 | 201.72 | 130.67
2021:
January | 349.74 | 320.61 | 266.5 | 167
February | 370.89 | 338.87 | 270 | 175
March | 392.04 | 351.52 | 296.5 | 185.5
April | 406.52 | 365.52 | 289 | 186.5
May | 444.95 | 405.23 | 341.5 | 239
June | 421.77 | 381.68 | 345.5 | 230.5
July | 417.36 | 374.12 | 330 | 227
August | 410.36 | 368.41 | 337.5 | 238
September | 409.62 | 368.38 | 319 | 229
October | 430.88 | 390.64 | 316.5 | 222
January–October | 405.41 | 366.5 | 311.2 | 209.95
Source: Fastmarkets-AMM.

## T13
TABLE 13
U.S. IMPORTS FOR CONSUMPTION OF COPPER (UNMANUFACTURED), BY CLASS1
(Metric tons, copper content)
| Ore and concentrates2 |  |  | Matte, ash, and precipitates3 |  |  | Blister and anodes4 |  |  | Refined5
|  | 2021 |  |  | 2021 |  |  | 2021 |  |  | 2021
Country or |  |  | January– |  |  | January– |  |  | January– |  |  | January–
locality | 2020 | October | October | 2020 | October | October | 2020 | October | October | 2020 | October | October
Bahrain | -- | -- | -- | -- | -- | -- | -- | -- | -- | 76 | -- | --
Belgium | -- | -- | -- | 354 | -- | 197 | -- | -- | -- | -- | -- | --
Bolivia | -- | -- | -- | -- | -- | -- | -- | -- | -- | 1030 | -- | 763
Canada | 2170 | 1060 | 10500 | 459 | 57 | 433 | (6) | -- | (6) | 149000 | 12600 | 124000
Chile | -- | -- | -- | -- | -- | -- | -- | -- | -- | 410000 | 69800 | 541000
China | -- | -- | -- | (6) | -- | -- | -- | -- | -- | 426 | 22 | 522
Congo (Kinshasa) | -- | -- | -- | -- | -- | -- | -- | -- | -- | 148 | 611 | 19300
Finland | -- | -- | -- | -- | -- | -- | 275 | 46 | 293 | -- | -- | 35
Germany | -- | -- | -- | -- | -- | 155 | (6) | (6) | (6) | 1910 | 135 | 1630
Japan | -- | -- | 1 | 176 | 435 | 483 | (6) | -- | (6) | 2060 | 54 | 1080
Korea, Republic of | -- | -- | -- | -- | -- | -- | (6) | -- | (6) | 72 | -- | 54
Mexico | -- | -- | -- | (6) | (6) | 8 | (6) | -- | -- | 95200 | 5500 | 62600
Peru | -- | -- | -- | -- | -- | -- | -- | -- | -- | 14500 | 1630 | 20200
Spain | -- | -- | -- | 49 | -- | -- | -- | -- | -- | 654 | -- | (6)
Other | -- | -- | 10 | 22 | (6) | 43 | 5 | (6) | 9 | 50 | 1920 | 10900
Total | 2170 | 1060 | 10500 | 1060 | 492 | 1320 | 281 | 46 | 303 | 676000 | 92300 | 782000
-- Zero.
1Data are rounded to no more than three significant digits; may not add to totals shown.
2Harmonized Tariff Schedule of the United States (HTS) code 2603.00.0010. Includes copper ore and concentrates only; excludes copper contained in ore and concentrates of other metals.
3HTS codes 2620.30.0010 and 7401.00.0000. Includes copper matte, ash, and precipitates only; excludes the copper content of mattes and ashes of other metals.
4HTS code 7402.00.0000.
5HTS codes 7403.11.0000, 7403.12.0000, 7403.13.0000, and 7403.19.0000.
6Less than ½ unit.
Source: U.S. Census Bureau.

## T14
TABLE 14
U.S. EXPORTS OF COPPER (UNMANUFACTURED), BY CLASS1
(Metric tons, copper content)
| Ore and concentrates2 |  |  | Matte, ash, and precipitates3 |  |  | Blister and anodes4 |  |  | Refined5
|  | 2021 |  |  | 2021 |  |  | 2021 |  |  | 2021
Country or |  |  | January– |  |  | January– |  |  | January– |  |  | January–
locality | 2020 | October | October | 2020 | October | October | 2020 | October | October | 2020 | October | October
Belgium | 230 | 37 | 205 | 6110 | 353 | 5020 | 190 | 336 | 1470 | 64 | -- | --
Bulgaria | 4350 | -- | -- | (6) | -- | -- | -- | -- | -- | -- | -- | --
Canada | 36100 | 3720 | 33200 | 13100 | 1170 | 15000 | 1690 | 1180 | 15700 | 12600 | 851 | 24400
China | 49300 | 2850 | 54300 | 62 | 39 | 430 | 148 | -- | 151 | 233 | 464 | 2010
Germany | -- | -- | 784 | 288 | -- | 371 | 128 | 20 | 150 | 22 | -- | 20
Hong Kong | 9 | -- | 2 | -- | 30 | 44 | 86 | 20 | 299 | 18 | 3 | 3
India | 20 | -- | -- | 37 | 2 | 30 | 247 | 69 | 413 | -- | -- | --
Italy | -- | -- | -- | -- | -- | -- | 197 | 1 | 113 | 86 | -- | 22
Japan | 14600 | -- | 3660 | 251 | 157 | 701 | 24 | -- | 17 | 4 | (6) | 10
Korea, Republic of | 8140 | 12 | 2370 | 1 | -- | 81 | 1390 | 76 | 1170 | 1160 | 1 | 29
Malaysia | -- | 5 | 5 | 3 | -- | 47 | 218 | 29 | 168 | -- | 3 | 7
Mexico | 250000 | 13000 | 194000 | 2720 | -- | 33 | 848 | 52 | 219 | 26800 | 2160 | 14400
Philippines | 6250 | -- | -- | -- | -- | (6) | 10 | -- | 34 | -- | -- | --
Singapore | -- | -- | -- | 256 | -- | 300 | 36 | -- | 70 | 13 | 1 | 19
Slovakia | -- | -- | -- | 1050 | 178 | 1170 | -- | -- | -- | -- | -- | --
Spain | 8990 | -- | -- | 1820 | 41 | 883 | 35 | -- | 20 | -- | -- | --
Sweden | -- | -- | -- | -- | -- | -- | 135 | -- | 72 | -- | -- | 1
Thailand | -- | -- | -- | 2 | -- | -- | 256 | -- | 26 | (6) | -- | --
Other | 4630 | 42 | 2540 | 172 | 16 | 215 | 565 | 44 | 784 | 164 | 10 | 381
Total | 383000 | 19600 | 292000 | 25900 | 1980 | 24300 | 6210 | 1830 | 20900 | 41200 | 3490 | 41300
-- Zero.
1Data are rounded to no more than three significant digits; may not add to totals shown.
2Schedule B of the United States code 2603.00.0010. Includes copper ore and concentrates only; excludes copper contained in ore and concentrates of other metals.
3Schedule B codes 2620.30.0000, 7401.00.0010, and 7401.00.0050. Includes copper matte, ash, and precipitates only; excludes the copper content of mattes and ashes of other metals.
4Schedule B code 7402.00.0000.
5Schedule B codes 7403.11.0000, 7403.12.0000, 7403.13.0000, and 7403.19.0000.
6Less than ½ unit.
Source: U.S. Census Bureau.

## T15
TABLE 15
U.S. IMPORTS FOR CONSUMPTION OF COPPER SCRAP1
(Metric tons, gross weight)
| Unalloyed2 |  |  | Alloyed3
|  | 2021 |  |  | 2021
Country or |  |  | January– |  |  | January–
locality | 2020 | October | October | 2020 | October | October
Antigua and Barbuda | -- | -- | -- | 151 | 11 | 111
Bahamas | -- | -- | -- | 681 | 32 | 506
Brazil | -- | -- | 15 | 164 | -- | 95
Canada | 14500 | 1730 | 17000 | 41300 | 4970 | 41100
Cayman Islands | 4 | -- | -- | 262 | 7 | 192
Colombia | 60 | -- | 154 | 808 | 81 | 575
Costa Rica | 619 | 64 | 639 | 934 | 92 | 1250
Dominican Republic | 876 | 140 | 1230 | 1150 | 295 | 2100
Ecuador | -- | 10 | 79 | 154 | 3 | 236
El Salvador | -- | -- | -- | 294 | 53 | 466
Germany | 179 | 13 | 174 | 108 | -- | 148
Guatemala | -- | -- | -- | 289 | 40 | 449
Honduras | 54 | 3 | 69 | 844 | 61 | 739
Jamaica | -- | -- | 7 | 258 | 14 | 111
Mexico | 9450 | 1070 | 10700 | 37100 | 3730 | 37400
Nicaragua | 114 | -- | 17 | -- | 17 | 82
Panama | 714 | 101 | 845 | 335 | 35 | 414
Peru | 495 | -- | 19 | 251 | 19 | 280
Vietnam | 121 | 8 | 107 | 22 | 7 | 59
Other | 362 | 75 | 908 | 1400 | 201 | 2140
Total | 27600 | 3210 | 31900 | 86500 | 9670 | 88400
-- Zero.
1Data are rounded to no more than three significant digits; may not add to totals shown.
2Harmonized Tariff Schedule of the United States (HTS) codes 7404.00.3020 and 7404.00.6020.
3HTS codes 7404.00.3045, 7404.00.3055, 7404.00.3065, 7404.00.3090, 7404.00.6045, 7404.00.6055, 7404.00.6065, and 7404.00.6090.
Source: U.S. Census Bureau.

## T16
TABLE 16
U.S. EXPORTS OF COPPER SCRAP1
(Metric tons, gross weight)
| Unalloyed2 | [6 empty] | Alloyed3
|  | 2021 | [5 empty] | 2021
|  | No. 1 |  | No. 2 |  | Other |  |  | Segregated |  | Unsegregated
Country or |  |  | January– |  | January– |  | January– |  |  | January– |  | January–
locality | 2020 | October | October | October | October | October | October | 2020 | October | October | October | October
Austria | 3970 | -- | 59 | 20 | 1030 | -- | 143 | 1010 | 38 | 135 | -- | 58
Belgium | 20900 | 891 | 6320 | 530 | 5530 | 396 | 3320 | 11100 | 57 | 736 | 683 | 5950
Canada | 51800 | -- | -- | -- | -- | 4570 | 52700 | 32200 | -- | -- | 5760 | 44900
China | 81200 | 5750 | 38400 | 5170 | 37400 | 9720 | 77700 | 35400 | 1460 | 15300 | 2510 | 22500
Germany | 22400 | 1110 | 11000 | 302 | 2100 | 235 | 3690 | 16000 | 406 | 1680 | 1300 | 10800
Greece | 13000 | 258 | 5710 | 157 | 2540 | 447 | 4270 | 1450 | 17 | 114 | 155 | 1730
Hong Kong | 7810 | 347 | 2620 | 782 | 8020 | 1310 | 9020 | 7750 | 105 | 1860 | 523 | 3880
India | 9570 | 548 | 3040 | 165 | 1490 | 1150 | 3950 | 34800 | 1410 | 13500 | 3260 | 19900
Japan | 16400 | 333 | 2850 | 1330 | 11400 | 435 | 2070 | 13800 | 97 | 1040 | 612 | 5250
Korea, Republic of | 45700 | 1020 | 15400 | 1220 | 11600 | 634 | 13000 | 18500 | 314 | 4200 | 797 | 9500
Malaysia | 54400 | 364 | 6240 | 837 | 9770 | 2930 | 40800 | 122000 | 1490 | 17800 | 5800 | 59600
Pakistan | 697 | 6 | 71 | 55 | 216 | -- | 58 | 14500 | 166 | 225 | 2880 | 19300
Poland | 5000 | 176 | 810 | 42 | 1370 | 1200 | 6880 | 6570 | 60 | 118 | -- | 2110
Russia | 7310 | -- | 113 | -- | 100 | 20 | 858 | 830 | -- | -- | -- | 530
Spain | 4070 | 140 | 421 | 102 | 288 | 405 | 2040 | 7610 | 323 | 1790 | 345 | 4150
Taiwan | 17000 | 248 | 4790 | 228 | 1940 | 698 | 4740 | 16400 | 138 | 2250 | 680 | 3570
Thailand | 4800 | 301 | 1600 | 19 | 242 | 856 | 5060 | 20900 | 168 | 1660 | 2790 | 26300
Vietnam | 7480 | -- | 757 | -- | 124 | -- | 229 | 2340 | 46 | 84 | -- | 62
Other | 22900 | 666 | 7970 | 138 | 1820 | 359 | 6230 | 16600 | 313 | 3390 | 1070 | 11400
Total | 396000 | 12100 | 108000 | 11100 | 97100 | 25400 | 237000 | 380000 | 6610 | 65900 | 29200 | 252000
-- Zero.
1Data are rounded to no more than three significant digits; may not add to totals shown.
2Schedule B of the United States codes 7404.00.0010 and 7404.00.0015 (no. 1), 7404.00.0025 (no. 2), and 7404.00.0030 (other).
3Schedule B codes for segregated alloyed copper scrap are 7404.00.0041, 7404.00.0046, 7404.00.0051, 7404.00.0056, 7404.00.0061, 7404.00.0066, and 7404.00.0075. Schedule B codes for unsegregated alloyed copper scrap are 7404.00.0085 and 7404.00.0095.
Source: U.S. Census Bureau.