## Text
Lead October of 2021
This workbook includes an embedded Word document and 11 tables (See tabs below).
This icon is linked to an embedded text document.

## T1
TABLE 1
SALIENT LEAD STATISTICS IN THE UNITED STATES1
(Metric tons, lead content, unless otherwise specified)
| 20202 |  | 2021
| January– | January– |  |  |  | January–
| December | October | September |  | October | October
Production:
Mine (recoverable) | 297000 | 246000 | 23700 | r | 26400 | 244000
Secondary refinery, reported by smelters/refineries | 1150000 | 953000 | 78700 |  | 78200 | 818000
Consumption of refined lead, apparente, 3 | 1520000 | 1270000 | 135000 |  | 131000 | 1320000
Imports for consumption:
Ore and concentrate | (4) | (4) | 8 |  | 20 | 828
Bullion | 313 | 313 | -- |  | -- | 61
Unwrought | 382000 | 330000 | 58000 |  | 54700 | 518000
Exports:
Ore and concentrate | 265000 | 218000 | 50900 |  | 45600 | 234000
Bullion (gross weight) | 2460 | 1570 | 44 |  | 21 | 1640
Unwrought (gross weight) | 16600 | 13700 | 2100 |  | 1790 | 18400
S&P Global Platts Metals Week North American Market | 91.25 | 89.81 | 116.09 |  | 121.16 | 111.09
price (cents per pound)
eEstimated. rRevised. -- Zero.
1Data are rounded to no more than three significant digits, except prices; may not add to totals shown.
2May include revisions to previously published data.
3Secondary refinery production plus imports for consumption of unwrought lead minus domestic exports of unwrought lead.
4Less than ½ unit.

## T2
TABLE 2
MINE AND SECONDARY REFINERY PRODUCTION OF LEAD
IN THE UNITED STATES1
(Metric tons)
Mine
| Lead |  |  |  | Secondary
Period | in concentrate |  | Recoverable |  | refinerye
2020:
October | 27600 |  | 26900 |  | 98100
November | 23300 |  | 22700 |  | 98700
December | 30100 |  | 29200 |  | 98400
January–December | 306000 |  | 297000 |  | 1150000
2021:
January | 26300 |  | 25600 |  | 89100
February | 22600 |  | 22000 |  | 83800
March | 25800 |  | 25000 |  | 89900
April | 24900 |  | 24200 |  | 79700
May | 24500 |  | 23800 |  | 81100
June | 26600 |  | 25800 |  | 80300
July | 23600 |  | 23000 |  | 79700
August | 25300 | r | 24600 | r | 77300
September | 24400 | r | 23700 | r | 78700
October | 27100 |  | 26400 |  | 78200
January–October | 251000 |  | 244000 |  | 818000
eEstimated. rRevised.
1Data are rounded to no more than three significant digits; may not add to totals shown.

## T3
TABLE 3
MONTHLY AVERAGE LEAD PRICES
| North | London Metal Exchange |  | Used lead-acid
| American Market1 | (LME) cash |  | batteries2
| ¢/lb | ¢/lb | $/t | ¢/lb
2020:
October | 89.71 | 80.61 | 1777.07 | 31.5
November | 96.09 | 86.84 | 1914.48 | 28.63
December | 100.81 | 91.56 | 2018.6 | 31.68
January–December | 91.25 | 82.74 | 1824.08 | 33.01
2021:
January | 100.98 | 91.4 | 2014.93 | 32.75
February | 105.08 | 94.61 | 2085.75 | 31.06
March | 99.68 | 88.94 | 1960.76 | 31.15
April | 101.76 | 91.01 | 2006.33 | 30.88
May | 110.09 | 99.15 | 2185.92 | 30.88
June | 112.22 | 99.29 | 2188.98 | 31.25
July | 119.71 | 106 | 2336.98 | 31.44
August | 124.16 | 110.16 | 2428.52 | 31.3
September | 116.09 | 102.37 | 2256.86 | 30.19
October | 121.16 | 106.09 | 2338.83 | 28.31
January–October | 111.09 | 98.9 | 2180.39 | 30.92
1S&P Global Platts Metals Week North American Market price. Reflects the LME lead cash price plus the Platts premium for 99.97% lead.
2S&P Global Platts Metals Week assessment for used lead-acid automotive batteries (50% lead) picked up in U.S. Midwest, suitable for delivery to secondary smelters within 30 days.
Source: S&P Global Platts Metals Week.

## T4
TABLE 4
CONSUMPTION OF PURCHASED LEAD-BASE SCRAP IN OCTOBER 20211
(Metric tons, gross weight)
| Stocks |  |  | Stocks
| September 30, | Net |  | October 31,
Item | 2021 | receipts | Consumption | 2021
Battery-lead | W | 63600 | 61400 | W
Other2 | W | 5660 | 5720 | W
Total | 6520 | 69300 | 67200 | 8650
Percent change from preceding month3 | XX | -2.8 | -6.2 | 32.5
W Withheld to avoid disclosing company proprietary data; included in “Total.” XX Not applicable.
1Data are rounded to no more than three significant digits; may not add to totals shown.
2Includes soft lead, solder, drosses and residues, common babbitt, antimonial lead, cable covering, type metals, and other lead-base scrap.
3Based on unrounded data; preceding monthly data may have been revised.

## T5
TABLE 5
LEAD, TIN, AND ANTIMONY RECOVERED FROM
LEAD-BASE SCRAP IN OCTOBER 20211
(Metric tons)
Secondary metal content
Product recovered | Lead | Tin | Antimony
Soft and calcium lead | 65500 | -- | --
Remelt lead | W | -- | --
Antimonial lead | 11900 | W | W
Other2 | W | W | --
Total lead-base | 78200 | 175 | W
W Withheld to avoid disclosing company proprietary data; included in “Total.” -- Zero.
1Data are rounded to no more than three significant digits; may not add to totals shown.
2Includes cable lead, lead-base babbitt, solder, type metals, and other products.

## T6
TABLE 6
U.S. APPARENT CONSUMPTION OF LEAD1
(Metric tons)
Apparent
Period | Production | Imports2, 3 | Exports2, 3 | consumption4
2020:p
October | 98100 | 49300 | 1260 | 146000
November | 98700 | 28500 | 1430 | 126000
December | 98400 | 24000 | 1480 | 121000
January–December | 1150000 | 382000 | 16600 | 1520000
2021:
January | 89100 | 44100 | 1640 | 132000
February | 83800 | 35500 | 1430 | 118000
March | 89900 | 46700 | 1830 | 135000
April | 79700 | 69300 | 2000 | 147000
May | 81100 | 48800 | 1700 | 128000
June | 80300 | 59300 | 1830 | 138000
July | 79700 | 34400 | 1930 | 112000
August | 77300 | 67100 | 2130 | 142000
September | 78700 | 58000 | 2100 | 135000
October | 78200 | 54700 | 1790 | 131000
January–October | 818000 | 518000 | 18400 | 1320000
pPreliminary.
1Data are rounded to no more than three significant digits; may not add to totals shown.
2Import and export data are for Harmonized Tariff Schedule of the United States (HTS) codes 7801.10.0000, 7801.91.0000, 7801.99.9030, 7801.99.9050.
3Source: U.S. Census Bureau.
4Smelter production plus imports for consumption minus domestic exports.

## T7
TABLE 7
U.S. EXPORTS OF LEAD, BY CLASS1
(Metric tons, gross weight, unless otherwise specified)
| 20202 |  | 2021
| January– | January– |  |  | January–
Class | December | October | September | October | October
Ores and concentrate (lead content) | 265000 | 218000 | 50900 | 45600 | 234000
Bullion | 2460 | 1570 | 44 | 21 | 1640
Unwrought:
Refined lead | 642 | 522 | 5 | 43 | 848
Refined lead containing antimony as the | 534 | 455 | 145 | 16 | 808
principal alloying element
Lead alloys | 14300 | 11800 | 1850 | 1350 | 15600
Other | 1140 | 946 | 96 | 377 | 1130
Total | 16600 | 13700 | 2100 | 1790 | 18400
Wrought:
Bars, rods, profiles, and wire | 559 | 423 | 147 | 63 | 703
Pipes and tubes, including fittings | 87 | 87 | 1 | (3) | 51
Plates, sheets, strip, foil | 2760 | 2010 | 404 | 285 | 3720
Other | 2370 | 2030 | 252 | 304 | 4770
Total | 5770 | 4550 | 804 | 652 | 9240
Powders and flakes | 203 | 150 | 14 | 27 | 234
Tetraethyl lead and tetramethyl lead | 145 | 132 | 12 | 10 | 169
Waste and scrap:
Spent lead-acid storage batteries for starting | 27500000 | 22400000 | 3630000 | 3430000 | 28900000
engines (units)
Other lead waste and scrap | 46200 | 40300 | 2810 | 2530 | 30300
1Data are rounded to no more than three significant digits; may not add to totals shown.
2May include revisions to previously published data.
3Less than ½ unit.
Source: U.S. Census Bureau.

## T8
TABLE 8
U.S. EXPORTS OF LEAD ORES AND CONCENTRATES, BY COUNTRY OR LOCALITY1
(Metric tons, lead content)
| 20202 |  | 2021
| January– | January– |  |  | January–
Country or locality | December | October | September | October | October
Australia | 15700 | 15700 | -- | -- | --
Canada | 27700 | 21300 | 3430 | 4960 | 30300
China | 82600 | 62800 | 20500 | 22200 | 108000
Dominican Republic | 4 | 4 | -- | -- | --
Germany | 8060 | 8060 | 7240 | -- | 14500
Indonesia | 20 | -- | -- | -- | --
Italy | 16000 | 16000 | -- | -- | 7190
Japan | 20800 | 15100 | 5520 | 14800 | 24500
Korea, Republic of | 49900 | 42500 | 13900 | 3680 | 32100
Mexico | 15800 | 8190 | 62 | -- | 11200
Netherlands | 27200 | 27200 | -- | -- | 3980
Peru | 106 | -- | -- | -- | --
Philippines | -- | -- | -- | -- | 81
Thailand | 1190 | 1190 | 236 | -- | 430
Vietnam | 30 | 30 | -- | -- | 2120
Total | 265000 | 218000 | 50900 | 45600 | 234000
-- Zero.
1Data are rounded to no more than three significant digits; may not add to totals shown.
2May include revisions to previously published data.
Source: U.S. Census Bureau.

## T9
TABLE 9
U.S. IMPORTS FOR CONSUMPTION OF LEAD, BY CLASS1
(Metric tons, gross weight, unless otherwise specified)
| 20202 |  | 2021
| January– | January– |  |  | January–
Class | December | October | September | October | October
Ores and concentrate (lead content) | (3) | (3) | 8 | 20 | 828
Bullion (lead content) | 313 | 313 | -- | -- | 61
Unwrought:
Refined lead | 313000 | 275000 | 49400 | 42800 | 412000
Refined lead containing antimony as the | 22800 | 18300 | 2770 | 2840 | 27700
principal alloying element (lead content)
Lead alloys (lead content) | 18600 | 14500 | 1660 | 1240 | 14400
Other (lead content) | 27700 | 22500 | 4150 | 7850 | 64000
Total | 382000 | 330000 | 58000 | 54700 | 518000
Wrought:
Bars, rods, profiles, and wire | 4810 | 3710 | 613 | 454 | 6010
Pipes and tubes, including fittings | 100 | 96 | 2 | -- | 33
Plates, sheets, strip, foil | 1350 | 1170 | 65 | 101 | 914
Other | 2050 | 200 | 200 | 593 | 2700
Total | 8310 | 5190 | 881 | 1150 | 9660
Powders and flakes | 183 | 183 | 20 | -- | 61
Tetraethyl lead and tetramethyl lead | 278 | 256 | 9 | 11 | 50
Waste and scrap:
Spent lead-acid storage batteries for starting | 990000 | 846000 | 33100 | 161000 | 5090000
engines (units)
Lead waste and scrap obtained from lead-acid | 2120 | 1650 | 349 | 285 | 2330
storage batteries (lead content)
Other lead waste and scrap (lead content) | 2360 | 1820 | 214 | 241 | 1810
-- Zero.
1Data are rounded to no more than three significant digits; may not add to totals shown.
2May include revisions to previously published data.
3Less than ½ unit.
Source: U.S. Census Bureau.

## T10
TABLE 10
U.S. IMPORTS FOR CONSUMPTION OF UNWROUGHT LEAD, BY COUNTRY OR LOCALITY1
(Metric tons, lead content)
| 20202 |  | 2021
Material and | January– | January– |  |  | January–
country or locality of origin | December | October | September | October | October
Refined lead:
Argentina | 1800 | 1800 | -- | -- | --
Australia | 15300 | 11200 | 7300 | 6790 | 32600
Azerbaijan | -- | -- | -- | -- | 517
Belgium | -- | -- | 4650 | -- | 23100
Brazil | 15500 | 15200 | -- | 620 | 2150
Burma | 750 | 650 | -- | -- | --
Canada | 113000 | 93300 | 9550 | 8710 | 75900
Chile | -- | -- | -- | -- | 3090
Colombia | 900 | 900 | -- | -- | --
Congo (Kinshasa) | -- | -- | 211 | 100 | 312
Dominican Republic | 130 | 78 | -- | 25 | 255
Ecuador | 7190 | 6590 | 300 | 450 | 3360
France | -- | -- | 1350 | -- | 3850
Germany | -- | -- | 4590 | -- | 50600
Ghana | 1810 | 618 | -- | 198 | 3260
India | 3770 | 3770 | -- | -- | 23
Indonesia | 76 | 76 | -- | -- | --
Israel | 2050 | 2050 | -- | -- | 571
Italy | -- | -- | 777 | -- | 3370
Japan | 299 | 299 | -- | -- | --
Kazakhstan | 13400 | 13200 | -- | 3510 | 17400
Korea, Republic of | 48800 | 48800 | 10600 | -- | 54000
Malaysia | -- | -- | -- | -- | 124
Mexico | 67000 | 56300 | 5940 | 6480 | 61900
Nigeria | 7140 | 5910 | 101 | 2750 | 7400
Peru | 1900 | 1600 | -- | 74 | 547
Poland | -- | -- | -- | -- | 49
Russia | 11200 | 11200 | 1570 | 10800 | 33500
Serbia | -- | -- | -- | -- | 302
South Africa | 20 | -- | -- | -- | 1080
Spain | -- | -- | 425 | -- | 2680
Sri Lanka | 200 | 200 | -- | -- | --
Sweden | -- | -- | 1470 | -- | 10400
Switzerland | -- | -- | -- | 1 | 1
Thailand | 291 | 192 | -- | -- | --
Ukraine | -- | -- | -- | -- | 176
United Kingdom | 590 | 491 | 635 | 2330 | 19500
Venezuela | 245 | 245 | -- | -- | --
Total | 313000 | 275000 | 49400 | 42800 | 412000
Other unwrought lead:3
Australia | 708 | -- | 469 | 1040 | 6190
Brazil | 208 | 208 | -- | 99 | 99
Canada | 63600 | 51100 | 7240 | 7350 | 83100
Chile | 299 | 299 | -- | 199 | 199
Colombia | 20 | -- | -- | -- | 67
Denmark | (4) | (4) | -- | -- | --
Dominican Republic | 1070 | 914 | 149 | -- | 604
Ecuador | 318 | 318 | 45 | 111 | 401
Egypt | -- | -- | -- | -- | 857
France | 43 | 30 | -- | -- | --
Germany | -- | -- | -- | 3 | 3
Ghana | -- | -- | -- | 38 | 38
India | 644 | 576 | 23 | 23 | 326
See footnotes at end of table.
TABLE 10—Continued
U.S. IMPORTS FOR CONSUMPTION OF UNWROUGHT LEAD, BY COUNTRY OR LOCALITY1
(Metric tons, lead content)
| 20202 |  | 2021
Material and | January– | January– |  |  | January–
country or locality of origin | December | October | September | October | October
Other unwrought lead—Continued:3
Korea, Republic of | 10 | 10 | -- | -- | 50
Mexico | 1230 | 1120 | 657 | 968 | 9570
Pakistan | -- | -- | -- | -- | 16
Panama | 149 | -- | -- | 192 | 490
Russia | 4 | -- | -- | -- | 172
United Kingdom | 615 | 501 | -- | 1880 | 3720
Venezuela | 211 | 186 | -- | 27 | 162
Total | 69100 | 55200 | 8580 | 11900 | 106000
Grand total | 382000 | 330000 | 58000 | 54700 | 518000
-- Zero.
1Data are rounded to no more than three significant digits; may not add to totals shown.
2May include revisions to previously published data.
3Includes the lead content (Quantity 2) of Harmonized Tariff Schedule of the United States (HTS) codes 7801.91.0000, 7801.99.9030, 7801.99.9050. Excludes bullion.
4Less than ½ unit.
Source: U.S. Census Bureau.

## T11
TABLE 11
LONDON METAL EXCHANGE (LME) STOCKS OF LEAD, END OF PERIOD
(Metric tons)
Period | United States | Asia | Europe | Total
2020:
October | 6325 | 33600 | 84475 | 124400
November | 4425 | 33200 | 75075 | 112700
December | 1550 | 35125 | 96500 | 133175
2021:
January | -- | 21375 | 75400 | 96775
February | -- | 19325 | 75300 | 94625
March | -- | 34000 | 85550 | 119550
April | -- | 31625 | 78950 | 110575
May | -- | 30200 | 67125 | 97325
June | -- | 30200 | 50050 | 80250
July | -- | 30325 | 29425 | 59750
August | -- | 30075 | 22175 | 52250
September | -- | 31800 | 19200 | 51000
October | -- | 41325 | 13675 | 55000
-- Zero.
Source: London Metal Exchange, Ltd.