## Text
Platinum-Group Metals in November of 2021
This workbook includes an embedded Word document and 5 tables (See tabs below).
This icon is linked to an embedded text document.

## T1
TABLE 1
U.S. SALIENT PLATINUM-GROUP METALS STATISTICS1
(Kilograms metal content, unless otherwise specified)
| 2020 | 2021
| January– |  |  |  | January–
| December | September | October | November | November
Mine production:2
Palladium | 14600 | 1160 | 1160 | 1160 | 13000
Platinum | 4200 | 337 | 337 | 337 | 3790
Total | 18800 | 1500 | 1500 | 1500 | 16800
Imports for consumption:3
Palladium | 76400 | 6630 | 5010 | 4600 | 67000
Platinum | 64800 | 5200 | 6020 | 11000 | 59700
Iridium | 1620 | 213 | 105 | 134 | 2090
Osmium | 1 | -- | -- | -- | 1
Rhodium | 20700 | 1090 | 1580 | 1150 | 14900
Ruthenium | 13900 | 633 | 837 | 756 | 17400
Waste and scrap4 | 188000 | 5070 | 8030 | 4780 | 160000
Total | 365000 | 18800 | 21600 | 22400 | 322000
Exports:3
Palladium | 48600 | 1930 | 3860 | 6020 | 40300
Platinum | 28900 | 1680 | 1720 | 1670 | 25300
Iridium, osmium, ruthenium | 1440 | 62 | 39 | 22 | 2010
Rhodium | 1470 | 118 | 197 | 48 | 1220
Waste and scrap4 | 33200 | 3150 | 3310 | 2140 | 36300
Total | 114000 | 6940 | 9120 | 9900 | 105000
Price, average (dollars per troy ounce):5
Palladium | 2205.27 | 2114.76 | 2018.33 | 2033.9 | 2474.94
Platinum | 886.02 | 977.05 | 1020.86 | 1046.3 | 1107.74
Iridium | 1633.51 | 5142.86 | 4714.29 | 4500 | 5244.76
Rhodium | 11205.06 | 14700 | 13990.48 | 14325 | 20812.34
Ruthenium | 271.83 | 691.67 | 655.95 | 630 | 574.48
-- Zero.
1Data, excluding prices, are rounded to no more than three significant digits; may not add to totals shown.
2Data estimated based on publicly reported quarterly data.
3Source: U.S. Census Bureau.
4Includes waste and scrap for all platinum-group elements. Previously included within platinum.
5Source: S&P Global Platts Metals Week.

## T2
TABLE 2
PLATINUM-GROUP METALS PRICES1
(Dollars per troy ounce)
| Palladium | Platinum | Iridium | Rhodium | Ruthenium
2020:
Low:
Price | 1585 | 610 | 1490 | 6000 | 255
Date | Mar. 17 | Mar. 19 | Jan.–Feb.2 | Mar.2 | Jan.–Apr.2
High:
Price | 2790 | 1085 | 2600 | 17150 | 280
Date | Feb. 19 | Dec. 31 | Dec. 30 and 31 | Dec. 31 | May–Dec.2
Price, average | 2205.27 | 886.02 | 1633.51 | 11205.06 | 271.83
2021:
September:
Low:
Price | 1912 | 935 | 5000 | 12000 | 675
Date | Sep. 29 | Sep. 20 | Sep.2 | Sep. 15 and 16 | Sep.2
High:
Price | 2490 | 1016 | 5200 | 17400 | 725
Date | Sep. 1 | Sep. 1 | Sep.2 | Sep. 1 | Sep.2
Price, average | 2114.76 | 977.05 | 5142.86 | 14700 | 691.67
October:
Low:
Price | 1880 | 954 | 4500 | 13400 | 650
Date | Oct. 6 | Oct. 4 | Oct.2 | Oct. 4 | Oct.2
High:
Price | 2170 | 1066 | 5000 | 14300 | 675
Date | Oct. 14 | Oct. 22 | Oct.2 | Oct. 7 | Oct.2
Price, average | 2018.33 | 1020.86 | 4714.29 | 13990.48 | 655.95
November:
Low:
Price | 1775 | 948 | 4500 | 13700 | 625
Date | Nov. 30 | Nov. 30 | Nov.2 | Nov. 29 | Nov.2
High:
Price | 2180 | 1098 | 4500 | 14500 | 650
Date | Nov. 18 | Nov. 16 | Nov.2 | Nov.2 | Nov.2
Price, average | 2033.9 | 1046.3 | 4500 | 14325 | 630
January–November:
Low:
Price | 1775 | 935 | 3000 | 12000 | 280
Date | Nov. 30 | Sep. 20 | Jan.2 | Sep. 15 and 16 | Jan.2
High:
Price | 3020 | 1298 | 6400 | 30000 | 825
Date | May 4 | Feb. 19 | Apr.–May2 | Mar. 22 | May 21 and 24
Price, average | 2474.94 | 1107.74 | 5244.76 | 20812.34 | 574.48
1Quotes from Engelhard.
2Occurred multiple days in month(s) listed.
Source: S&P Global Platts Metals Week.

## T3
TABLE 3
U.S. IMPORTS FOR CONSUMPTION OF PLATINUM METAL, BY COUNTRY OR LOCALITY1
(Kilograms metal content, unless otherwise specified)
| Platinum |  |  |  | Other
| grain and nuggets |  | Platinum sponge |  | unwrought platinum |  | Platinum, other |  | Platinum coins
|  | Value |  | Value |  | Value |  | Value |  | Value
Country or locality | Quantity | (thousands) | Quantity | (thousands) | Quantity | (thousands) | Quantity | (thousands) | Quantity | (thousands)
2020, January–December | 162 | 4780 | 30900 | 874000 | 5370 | 255000 | 25900 | 853000 | 2510 | 75300
2021:
September | 20 | 649 | 4270 | 139000 | 371 | 15300 | 508 | 19200 | 34 | 1190
October | 118 | 3800 | 3870 | 125000 | 576 | 23200 | 1350 | 56000 | 114 | 3930
November:
Australia | -- | -- | -- | -- | 2 | 130 | (2) | 5 | 66 | 2430
Austria | -- | -- | -- | -- | -- | -- | (2) | 10 | -- | --
Belgium | -- | -- | 492 | 15600 | -- | -- | -- | -- | -- | --
Canada | 28 | 980 | -- | -- | -- | -- | 44 | 1500 | 16 | 517
China | -- | -- | -- | -- | -- | -- | -- | -- | 1 | 25
Colombia | -- | -- | -- | -- | 22 | 752 | -- | -- | -- | --
Costa Rica | -- | -- | -- | -- | -- | -- | 102 | 3760 | -- | --
Czechia | -- | -- | -- | -- | -- | -- | 1 | 54 | -- | --
France | -- | -- | 10 | 261 | -- | -- | 29 | 711 | (2) | 6
Germany | -- | -- | 482 | 17100 | 69 | 2530 | 411 | 23900 | (2) | 13
Hong Kong | -- | -- | -- | -- | (2) | 15 | (2) | 3 | -- | --
Ireland | -- | -- | -- | -- | -- | -- | (2) | 3 | -- | --
Italy | -- | -- | 422 | 14900 | -- | -- | -- | -- | -- | --
Japan | -- | -- | 20 | 680 | 103 | 3620 | 17 | 805 | -- | --
Korea, Republic of | -- | -- | 95 | 3180 | -- | -- | -- | -- | -- | --
Poland | -- | -- | -- | -- | -- | -- | -- | -- | (2) | 7
Russia | -- | -- | 200 | 6710 | -- | -- | -- | -- | -- | --
Singapore | -- | -- | -- | -- | 30 | 3420 | 4 | 215 | -- | --
South Africa | -- | -- | 4870 | 186000 | 178 | 5800 | 10 | 317 | -- | --
Switzerland | -- | -- | 40 | 1370 | 24 | 878 | 55 | 1690 | 26 | 903
Taiwan | -- | -- | -- | -- | -- | -- | 23 | 857 | -- | --
Thailand | -- | -- | -- | -- | (2) | 6 | -- | -- | -- | --
United Kingdom | -- | -- | 13 | 430 | 1 | 70 | 3070 | 108000 | 3 | 105
Total | 28 | 980 | 6650 | 246000 | 430 | 17200 | 3770 | 142000 | 112 | 4000
January–November | 506 | 18200 | 38100 | 1370000 | 5130 | 236000 | 14700 | 622000 | 1360 | 47800
-- Zero.
1Data are rounded to no more than three significant digits; may not add to totals shown.
2Less than ½ unit.
Source: U.S. Census Bureau.

## T4
TABLE 4
U.S. IMPORTS FOR CONSUMPTION OF PLATINUM-GROUP METALS, BY COUNTRY OR LOCALITY1
(Kilograms metal content, unless otherwise specified)
| Palladium2 |  | Iridium2 |  | Osmium2 |  | Rhodium2 |  | Ruthenium2 |  | Waste and scrap3
|  | Value |  | Value |  | Value |  | Value |  | Value |  | Value
Country or locality | Quantity | (thousands) | Quantity | (thousands) | Quantity | (thousands) | Quantity | (thousands) | Quantity | (thousands) | Quantity | (thousands)
2020, January–December | 76400 | 4490000 | 1620 | 70100 | 1 | 17 | 20700 | 4590000 | 13900 | 117000 | 188000 | 1500000
2021:
September | 6630 | 509000 | 213 | 28800 | -- | -- | 1090 | 644000 | 633 | 12500 | 5070 | 156000
October | 5010 | 350000 | 105 | 16300 | -- | -- | 1580 | 700000 | 837 | 17000 | 8030 | 171000
November:4
Belgium | 544 | 34900 | -- | -- | -- | -- | 45 | 18100 | -- | -- | -- | --
Brazil | -- | -- | -- | -- | -- | -- | -- | -- | -- | -- | 102 | 6050
Canada | 363 | 25200 | -- | -- | -- | -- | 1 | 75 | -- | -- | 732 | 39400
China | -- | -- | -- | -- | -- | -- | -- | -- | -- | -- | 10 | 311
Colombia | -- | -- | -- | -- | -- | -- | -- | -- | -- | -- | 18 | 556
France | -- | -- | -- | -- | -- | -- | -- | -- | -- | -- | 67 | 1550
Germany | 130 | 8790 | -- | -- | -- | -- | 229 | 112000 | 411 | 8270 | 1330 | 43400
Hungary | -- | -- | -- | -- | -- | -- | -- | -- | -- | -- | 22 | 1400
Italy | 129 | 8580 | 3 | 384 | -- | -- | 47 | 18300 | 1 | 17 | 75 | 2440
Japan | 11 | 269 | 3 | 569 | -- | -- | 1 | 697 | -- | -- | 1 | 30
Korea, Republic of | 234 | 15700 | -- | -- | -- | -- | 20 | 10200 | -- | -- | -- | --
Lebanon | -- | -- | -- | -- | -- | -- | -- | -- | -- | -- | 10 | 315
Malaysia | -- | -- | -- | -- | -- | -- | -- | -- | -- | -- | 47 | 1490
Mexico | (5) | 6 | -- | -- | -- | -- | -- | -- | -- | -- | 1130 | 41200
Poland | -- | -- | -- | -- | -- | -- | -- | -- | -- | -- | 78 | 7990
Portugal | -- | -- | -- | -- | -- | -- | -- | -- | -- | -- | 324 | 10900
Russia | 1160 | 76200 | -- | -- | -- | -- | 66 | 28700 | -- | -- | -- | --
South Africa | 1990 | 148000 | 91 | 11000 | -- | -- | 725 | 338000 | 305 | 5860 | -- | --
United Arab Emirates | -- | -- | -- | -- | -- | -- | -- | -- | -- | -- | 250 | 8140
United Kingdom | 29 | 2140 | 37 | 5240 | -- | -- | 16 | 6950 | 39 | 602 | 550 | 17900
Other | 8 | 365 | (5) | 55 | -- | -- | -- | -- | -- | -- | 32 | 1650
Total | 4600 | 320000 | 134 | 17300 | -- | -- | 1150 | 534000 | 756 | 14800 | 4780 | 185000
January–November | 67000 | 5030000 | 2090 | 257000 | 1 | 17 | 14900 | 9080000 | 17400 | 238000 | 160000 | 2310000
-- Zero.
1Data are rounded to no more than three significant digits; may not add to totals shown.
2Unwrought and other forms.
3Includes waste and scrap for all platinum-group elements.
4The 20 countries and (or) localities with the greatest total platinum-group metal imports are listed. All others are included in the “Other” category.
5Less than ½ unit.
Source: U.S. Census Bureau.

## T5
TABLE 5
U.S. EXPORTS OF PLATINUM-GROUP METALS, BY COUNTRY OR LOCALITY1
(Kilograms metal content, unless otherwise specified)
Iridium, osmium
| Palladium2 |  | Platinum2 |  | and ruthenium2, 3 |  | Rhodium2 |  | Waste and scrap4
|  | Value |  | Value |  | Value |  | Value |  | Value
Country or locality | Quantity | (thousands) | Quantity | (thousands) | Quantity | (thousands) | Quantity | (thousands) | Quantity | (thousands)
2020, January–December | 48600 | 2900000 | 28900 | 930000 | 1440 | 24900 | 1470 | 426000 | 33200 | 1400000
2021:
September | 1930 | 143000 | 1680 | 64100 | 62 | 1940 | 118 | 65300 | 3150 | 215000
October | 3860 | 244000 | 1720 | 56600 | 39 | 587 | 197 | 85400 | 3310 | 265000
November:5
Belgium | 39 | 2500 | 18 | 599 | -- | -- | 5 | 2210 | -- | --
Brazil | 102 | 6680 | -- | -- | -- | -- | -- | -- | -- | --
Canada | 385 | 25700 | 77 | 2660 | -- | -- | (6) | 20 | (6) | 15
China | 100 | 6360 | 44 | 1620 | -- | -- | -- | -- | -- | --
Costa Rica | 13 | 863 | 35 | 1310 | 2 | 35 | -- | -- | -- | --
Germany | 171 | 11200 | 314 | 11100 | 1 | 8 | 30 | 13800 | 997 | 108000
Hong Kong | 7 | 466 | 594 | 20300 | -- | -- | (6) | 50 | 70 | 2990
Ireland | 2 | 107 | 23 | 857 | 1 | 12 | -- | -- | -- | --
Italy | 461 | 30000 | 51 | 2340 | -- | -- | -- | -- | -- | --
Japan | 231 | 15200 | 1 | 45 | -- | -- | -- | -- | 633 | 58300
Korea, Republic of | 213 | 13800 | 2 | 61 | -- | -- | -- | -- | -- | --
Russia | -- | -- | 22 | 1930 | -- | -- | -- | -- | -- | --
Singapore | 1 | 53 | 58 | 1970 | -- | -- | -- | -- | -- | --
South Africa | -- | -- | -- | -- | -- | -- | -- | -- | 73 | 4210
Sweden | (6) | 25 | -- | -- | -- | -- | -- | -- | 54 | 1780
Switzerland | 2770 | 118000 | 223 | 10500 | -- | -- | -- | -- | 49 | 1730
Taiwan | 35 | 2200 | 4 | 117 | 3 | 56 | -- | -- | -- | --
Thailand | 6 | 380 | 16 | 546 | -- | -- | -- | -- | -- | --
United Arab Emirates | -- | -- | (6) | 12 | -- | -- | -- | -- | 34 | 1130
United Kingdom | 1440 | 100000 | 147 | 4810 | 2 | 51 | 13 | 5480 | 230 | 48300
Other | 34 | 2190 | 44 | 1630 | 13 | 506 | (6) | 17 | -- | --
Total | 6020 | 336000 | 1670 | 62400 | 22 | 668 | 48 | 21600 | 2140 | 226000
January–November | 40300 | 3160000 | 25300 | 985000 | 2010 | 50500 | 1220 | 752000 | 36300 | 3180000
-- Zero.
1Data are rounded to no more than three significant digits; may not add to totals shown.
2Unwrought and other forms.
3Gross weight.
4Includes waste and scrap for all platinum-group elements. Previously categorized as “Platinum waste and scrap.ˮ
5The 20 countries and (or) localities with the greatest total platinum-group metal exports are listed. All others are included in the “Other” category.
6Less than ½ unit.
Source: U.S. Census Bureau.