## Text
Sulfur in January of 2022
This workbook includes an embedded Word document and 7 tables (See tabs below).
This icon is linked to an embedded text document.

## T1
TABLE 1
SALIENT SULFUR STATISTICS1
(Thousand metric tons)
| Production | [5 empty] | Shipments, |  | Stocks,
Period | Petroleum2 |  | Natural gas |  | Total |  | all sources |  | end of period3
2021:
January | 541 | r | 31 |  | 572 | r | 567 | r | 114 | r
February | 404 |  | 46 |  | 449 |  | 449 |  | 114
March | 540 |  | 51 |  | 591 |  | 576 |  | 129
April | 563 |  | 44 |  | 607 |  | 613 |  | 123
May | 604 |  | 46 |  | 650 |  | 645 |  | 128
June | 609 |  | 45 |  | 653 |  | 654 |  | 127
July | 623 |  | 52 |  | 675 |  | 681 |  | 121
August | 620 |  | 47 |  | 667 |  | 654 |  | 134
September | 566 |  | 48 |  | 614 |  | 632 |  | 117
October | 578 |  | 48 |  | 626 |  | 620 |  | 123
November | 603 | r | 46 |  | 650 | r | 647 | r | 125
December | 666 | r | 47 |  | 712 | r | 724 | r | 113 | r
January–December | 6920 | r | 550 | r | 7470 | r | 7460 | r | 113 | r
2022, Januaryp | 611 |  | 42 |  | 653 |  | 635 |  | 130
pPreliminary. rRevised.
1Data are rounded to no more than three significant digits; may not add to totals shown.
2Includes a small quantity from coking operations.
3Subject to inventory adjustments.

## T2
TABLE 2
U.S. IMPORTS OF SULFUR1
(Thousand metric tons and thousand dollars)
| Canada |  |  | Total, all countries2
Period | Quantity |  | Value3 | Quantity |  | Value3
2021:
January | 143 |  | 6880 | 251 |  | 16200
February | 127 |  | 7310 | 178 |  | 13400
March | 174 |  | 11400 | 231 |  | 17600
April | 155 |  | 14400 | 236 |  | 22800
May | 146 |  | 18100 | 202 |  | 28100
June | 137 |  | 16300 | 191 |  | 25700
July | 128 |  | 14800 | 217 |  | 30600
August | 136 |  | 13500 | 169 |  | 18900
September | 133 |  | 11900 | 134 |  | 12800
October | 130 | e | 16300 | 185 | e | 30200
November | 130 | e | 18100 | 237 | e | 37500
December | 130 | e | 17600 | 131 | e | 18600
January–December | 1670 | e | 167000 | 2360 | e | 272000
2022, January | 130 | e | 22400 | 238 | e | 51000
eEstimated.
1Data are rounded to no more than three significant digits; may not add to totals shown.
2May include other countries not listed.
3Declared customs valuation.
Sources: U.S. Census Bureau as adjusted by U.S. Geological Survey and Acuity Commodities.

## T3
TABLE 3
U.S. IMPORTS OF SULFURIC ACID1
(Thousand metric tons and thousand dollars)
| Canada |  |  | Mexico |  |  | Total, all countries2
|  | Sulfur |  |  | Sulfur |  |  | Sulfur
Period | Quantity | content | Value3 | Quantity | content | Value3 | Quantity | content | Value3
2021:
January | 177 | 58 | 9690 | 61 | 20 | 4620 | 312 | 102 | 20300
February | 153 | 50 | 8570 | 52 | 17 | 3790 | 233 | 76 | 15000
March | 166 | 54 | 9500 | 63 | 20 | 4030 | 291 | 95 | 17800
April | 180 | 59 | 9620 | 61 | 20 | 5530 | 324 | 106 | 22000
May | 192 | 63 | 10000 | 78 | 25 | 4280 | 286 | 94 | 18800
June | 151 | 49 | 7810 | 23 | 7 | 1520 | 215 | 70 | 14700
July | 146 | 48 | 8110 | 71 | 23 | 5210 | 299 | 98 | 21000
August | 140 | 46 | 8470 | 59 | 19 | 4650 | 270 | 88 | 23000
September | 131 | 43 | 7770 | 87 | 28 | 5010 | 247 | 81 | 16500
October | 144 | 47 | 4710 | 63 | 21 | 5480 | 268 | 88 | 16900
November | 147 | 48 | 4290 | 55 | 18 | 4700 | 294 | 96 | 22900
December | 147 | 48 | 6590 | 76 | 25 | 4470 | 245 | 80 | 16300
January–December | 1880 | 614 | 95200 | 748 | 245 | 53300 | 3280 | 1070 | 225000
2022, January | 153 | 50 | 8410 | 49 | 16 | 8390 | 267 | 87 | 30600
1Data are rounded to no more than three significant digits; may not add to totals shown.
2May include other countries not listed.
3Declared customs valuation.
Source: U.S. Census Bureau.

## T4
TABLE 4
U.S. EXPORTS OF SULFUR AND SULFURIC ACID1
(Thousand metric tons and thousand dollars)
Sulfuric acid
| Sulfur |  |  | Sulfur
Period | Quantity | Value2 | Quantity | content | Value2
2021:
January | 238 | 7430 | 11 | 3 | 1040
February | 97 | 10200 | 12 | 4 | 1300
March | 307 | 8530 | 137 | 45 | 2920
April | 71 | 10600 | 25 | 8 | 2190
May | 112 | 16900 | 30 | 10 | 3060
June | 102 | 17000 | 11 | 3 | 1510
July | 256 | 10900 | 26 | 9 | 2490
August | 63 | 13300 | 68 | 22 | 4340
September | 162 | 41300 | 19 | 6 | 1790
October | 133 | 22100 | 27 | 9 | 2490
November | 168 | 23000 | 12 | 4 | 1690
December | 153 | 29300 | 16 | 5 | 1820
January–December | 1860 | 211000 | 393 | 129 | 26600
2022, January | 46 | 7030 | 11 | 3 | 997
1Data are rounded to no more than three significant digits; may not add to totals shown.
2Declared f.a.s. (free alongside ship) valuation.
Source: U.S. Census Bureau.

## T5
TABLE 5
U.S. CONSUMPTION OF SULFUR1
(Thousand metric tons)
Domestic
Period | sources2 |  | Imports |  | Consumption
2021:
January | 329 | r | 251 |  | 580 | r
February | 352 |  | 178 |  | 530
March | 269 |  | 231 |  | 500
April | 542 |  | 236 |  | 778
May | 534 | r | 202 |  | 736 | r
June | 553 | r | 191 |  | 744 | r
July | 425 |  | 217 |  | 642
August | 592 | r | 169 |  | 761 | r
September | 470 |  | 134 |  | 604
October | 488 | r | 185 | e | 673 | r, e
November | 479 | r | 237 | e | 716 | r, e
December | 571 | r | 131 | e | 702 | r, e
January–December | 5600 | r | 2360 | e | 7960 | r, e
2022, Januaryp | 589 |  | 238 | e | 827 | e
eEstimated. pPrelimanary. rRevised.
1Data are rounded to no more than three significant digits; may not add to totals shown.
2Calculated as shipments minus exports.

## T6
TABLE 6
RECOVERED SULFUR PRODUCED AND SHIPPED IN THE UNITED STATES,
BY PAD (PETROLEUM ADMINISTRATION FOR DEFENSE) DISTRICT1
(Thousand metric tons)
| January 20212 |  | December 2021 |  |  |  | January 2022p
District and source | Production | Shipments | Production |  | Shipments |  | Production | Shipments
PAD 1:
Petroleum and coke | 15 | 14 | 17 |  | 16 |  | 14 | 15
Natural gas | 1 | 1 | 1 |  | 1 |  | 1 | 1
Total | 16 | 15 | 18 |  | 17 |  | 15 | 16
PAD 2:
Petroleum and coke | 106 | 103 | 136 |  | 138 |  | 122 | 118
Natural gas | -- | -- | -- |  | -- |  | -- | --
Total | 106 | 103 | 136 |  | 138 |  | 122 | 118
PAD 3:
Petroleum and coke | 328 | 330 | 385 | r | 394 | r | 360 | 347
Natural gas | 9 | 9 | 7 |  | 7 |  | 5 | 5
Total | 336 | 339 | 392 | r | 401 | r | 365 | 351
PAD 4 and 5:
Petroleum and coke | 93 | 93 | 128 | r | 125 | r | 115 | 116
Natural gas | 21 | 18 | 39 |  | 42 |  | 36 | 34
Total | 114 | 111 | 166 | r | 167 | r | 150 | 150
Grand total | 572 | 567 | 712 | r | 724 | r | 653 | 635
pPreliminary. rRevised. -- Zero.
1Data are rounded to no more than three significant digits; may not add to totals shown.
2May include revisions to previously published data.

## T7
TABLE 7
COMPARATIVE SULFUR AND SULFURIC ACID STATISTICS1
(Million metric tons per year [annualized basis] and dollars per metric ton for period shown)
2021
|  |  | January– |  | 2022
| December |  | December |  | January
Production | 8.39 | r | 7.47 | r | 7.69 | p
Shipments | 8.53 | r | 7.46 | r | 7.48 | p
Exports of sulfur | 1.8 |  | 1.86 |  | 0.54
Imports of sulfur:
Canada | 1.53 |  | 1.67 |  | 1.53
Total2 | 1.54 |  | 2.36 |  | 2.8
Exports of H2SO4 | 0.19 |  | 0.39 |  | 0.12
Imports of H2SO4:
Canada | 1.74 |  | 1.88 |  | 1.8
Mexico | 0.9 |  | 0.75 |  | 0.58
Total2 | 2.88 |  | 3.28 |  | 3.14
Consumption:
Domestic sources | 6.73 | r | 5.6 | r | 6.93
Imports | 1.54 |  | 2.36 |  | 2.8
Total | 8.27 | r | 7.96 | r | 9.74
Sulfur export values3 | 192 |  | 113 |  | 153
Sulfur import values:3
Canada | 136 | r | 100 |  | 172
Average3 | 142 |  | 115 |  | 214
H2SO4 export values3 | 112 |  | 68 |  | 95
H2SO4 import values:3
Canada | 45 |  | 51 |  | 55
Mexico | 59 |  | 71 |  | 171
Average2 | 66 |  | 69 |  | 115
pPreliminary. rRevised.
1Data are rounded to no more than three significant digits; may not add to totals shown.
2Includes other countries not listed.
3Average value per ton.