## Text
Sulfur in February of 2022
This workbook includes an embedded Word document and 7 tables (See tabs below).
This icon is linked to an embedded text document.

## T1
TABLE 1
SALIENT SULFUR STATISTICS1
(Thousand metric tons)
| Production |  |  |  |  | Shipments, |  | Stocks,
Period | Petroleum2 |  | Natural gas | Total |  | all sources |  | end of period3
2021:
January–December | 6920 |  | 550 | 7470 |  | 7460 |  | 113
January–February | 945 | r | 77 | 1020 |  | 1020 |  | 114 | r
February | 404 |  | 46 | 449 |  | 449 |  | 114
March | 540 |  | 51 | 591 |  | 576 |  | 129
April | 563 |  | 44 | 607 |  | 613 |  | 123
May | 604 |  | 46 | 650 |  | 645 |  | 128
June | 609 |  | 45 | 653 |  | 654 |  | 127
July | 623 |  | 52 | 675 |  | 681 |  | 121
August | 620 |  | 47 | 667 |  | 654 |  | 134
September | 566 |  | 48 | 614 |  | 632 |  | 117
October | 578 |  | 48 | 626 |  | 620 |  | 123
November | 603 |  | 46 | 650 |  | 647 |  | 125
December | 666 |  | 47 | 712 |  | 724 |  | 113
2022:
January | 602 | r | 42 | 644 | r | 625 | r | 132 | r
Februaryp | 566 |  | 39 | 605 |  | 617 |  | 120
January–February | 1170 |  | 81 | 1250 |  | 1240 |  | 120
pPreliminary. rRevised.
1Data are rounded to no more than three significant digits; may not add to totals shown.
2Includes a small quantity from coking operations.
3Subject to inventory adjustments.

## T2
TABLE 2
U.S. IMPORTS OF SULFUR1
(Thousand metric tons and thousand dollars)
| Canada |  |  | Total, all countries2
Period | Quantity |  | Value3 | Quantity |  | Value3
2021:
January–December | 1670 | e | 167000 | 2360 | e | 272000
January–February | 270 |  | 14200 | 429 |  | 29600
February | 127 |  | 7310 | 178 |  | 13400
March | 174 |  | 11400 | 231 |  | 17600
April | 155 |  | 14400 | 236 |  | 22800
May | 146 |  | 18100 | 202 |  | 28100
June | 137 |  | 16300 | 191 |  | 25700
July | 128 |  | 14800 | 217 |  | 30600
August | 136 |  | 13500 | 169 |  | 18900
September | 133 |  | 11900 | 134 |  | 12800
October | 130 | e | 16300 | 185 | e | 30200
November | 130 | e | 18100 | 237 | e | 37500
December | 130 | e | 17600 | 131 | e | 18600
2022:
January | 130 | e | 22400 | 238 | e | 51000
February | 120 | e | 17600 | 123 | e | 18700
January–February | 250 | e | 39900 | 361 | e | 69800
eEstimated.
1Data are rounded to no more than three significant digits; may not add to totals shown.
2May include other countries not listed.
3Declared customs valuation.
Sources: U.S. Census Bureau as adjusted by U.S. Geological Survey and Acuity Commodities.

## T3
TABLE 3
U.S. IMPORTS OF SULFURIC ACID1
(Thousand metric tons and thousand dollars)
| Canada |  |  | Mexico |  |  | Total, all countries2
|  | Sulfur |  |  | Sulfur |  |  | Sulfur
Period | Quantity | content | Value3 | Quantity | content | Value3 | Quantity | content | Value3
2021:
January–December | 1880 | 614 | 95200 | 748 | 245 | 53300 | 3280 | 1070 | 225000
January–February | 331 | 108 | 18300 | 112 | 37 | 8400 | 544 | 178 | 35300
February | 153 | 50 | 8570 | 52 | 17 | 3790 | 233 | 76 | 15000
March | 166 | 54 | 9500 | 63 | 20 | 4030 | 291 | 95 | 17800
April | 180 | 59 | 9620 | 61 | 20 | 5530 | 324 | 106 | 22000
May | 192 | 63 | 10000 | 78 | 25 | 4280 | 286 | 94 | 18800
June | 151 | 49 | 7810 | 23 | 7 | 1520 | 215 | 70 | 14700
July | 146 | 48 | 8110 | 71 | 23 | 5210 | 299 | 98 | 21000
August | 140 | 46 | 8470 | 59 | 19 | 4650 | 270 | 88 | 23000
September | 131 | 43 | 7770 | 87 | 28 | 5010 | 247 | 81 | 16500
October | 144 | 47 | 4710 | 63 | 21 | 5480 | 268 | 88 | 16900
November | 147 | 48 | 4290 | 55 | 18 | 4700 | 294 | 96 | 22900
December | 147 | 48 | 6590 | 76 | 25 | 4470 | 245 | 80 | 16300
2022:
January | 153 | 50 | 8410 | 49 | 16 | 8390 | 267 | 87 | 30600
February | 127 | 42 | 7740 | 56 | 18 | 10800 | 199 | 65 | 23800
January–February | 280 | 92 | 16200 | 106 | 35 | 19200 | 466 | 152 | 54400
1Data are rounded to no more than three significant digits; may not add to totals shown.
2May include other countries not listed.
3Declared customs valuation.
Source: U.S. Census Bureau.

## T4
TABLE 4
U.S. EXPORTS OF SULFUR AND SULFURIC ACID1
(Thousand metric tons and thousand dollars)
Sulfuric acid
| Sulfur |  |  | Sulfur
Period | Quantity | Value2 | Quantity | content | Value2
2021:
January–December | 1860 | 211000 | 393 | 129 | 26600
January–February | 335 | 17600 | 23 | 8 | 2340
February | 97 | 10200 | 12 | 4 | 1300
March | 307 | 8530 | 137 | 45 | 2920
April | 71 | 10600 | 25 | 8 | 2190
May | 112 | 16900 | 30 | 10 | 3060
June | 102 | 17000 | 11 | 3 | 1510
July | 256 | 10900 | 26 | 9 | 2490
August | 63 | 13300 | 68 | 22 | 4340
September | 162 | 41300 | 19 | 6 | 1790
October | 133 | 22100 | 27 | 9 | 2490
November | 168 | 23000 | 12 | 4 | 1690
December | 153 | 29300 | 16 | 5 | 1820
2022:
January | 46 | 7030 | 11 | 3 | 997
February | 199 | 45700 | 12 | 4 | 1360
January–February | 245 | 52800 | 22 | 7 | 2360
1Data are rounded to no more than three significant digits; may not add to totals shown.
2Declared f.a.s. (free alongside ship) valuation.
Source: U.S. Census Bureau.

## T5
TABLE 5
U.S. CONSUMPTION OF SULFUR1
(Thousand metric tons)
Domestic
Period | sources2 |  | Imports |  | Consumption
2021:
January–December | 5600 |  | 2360 | e | 7960 | e
January–February | 681 |  | 429 |  | 1110
February | 352 |  | 178 |  | 530
March | 269 |  | 231 |  | 500
April | 542 |  | 236 |  | 778
May | 534 |  | 202 |  | 736
June | 553 |  | 191 |  | 744
July | 425 |  | 217 |  | 642
August | 592 |  | 169 |  | 761
September | 470 |  | 134 |  | 604
October | 488 |  | 185 | e | 673 | e
November | 479 |  | 237 | e | 716 | e
December | 571 |  | 131 | e | 702 | e
2022:
January | 579 | r | 238 | e | 817 | r, e
Februaryp | 418 |  | 123 | e | 541 | e
January–February | 997 |  | 361 | e | 1360 | e
eEstimated. pPrelimanary. rRevised.
1Data are rounded to no more than three significant digits; may not add to totals shown.
2Calculated as shipments minus exports.

## T6
TABLE 6
RECOVERED SULFUR PRODUCED AND SHIPPED IN THE UNITED STATES,
BY PAD (PETROLEUM ADMINISTRATION FOR DEFENSE) DISTRICT1
(Thousand metric tons)
| January–February 20212 |  | January 2022 |  |  |  | February 2022p |  | January–February 2022p, 2
District and source | Production | Shipments | Production |  | Shipments |  | Production | Shipments | Production | Shipments
PAD 1:
Petroleum and coke | 28 | 28 | 14 |  | 15 |  | 14 | 14 | 28 | 29
Natural gas | 2 | 2 | 1 |  | 1 |  | 1 | 1 | 2 | 2
Total | 30 | 30 | 15 |  | 16 |  | 15 | 16 | 30 | 31
PAD 2:
Petroleum and coke | 193 | 191 | 122 |  | 118 |  | 128 | 130 | 250 | 248
Natural gas | -- | -- | -- |  | -- |  | -- | -- | -- | --
Total | 193 | 191 | 122 |  | 118 |  | 128 | 130 | 250 | 248
PAD 3:
Petroleum and coke | 543 | 552 | 351 | r | 337 | r | 312 | 327 | 664 | 664
Natural gas | 17 | 17 | 5 |  | 5 |  | 6 | 7 | 12 | 11
Total | 560 | 569 | 357 | r | 341 | r | 319 | 334 | 675 | 675
PAD 4 and 5:
Petroleum and coke | 181 | 175 | 115 |  | 116 |  | 112 | 104 | 226 | 220
Natural gas | 58 | 50 | 36 |  | 34 |  | 31 | 33 | 67 | 67
Total | 238 | 225 | 150 |  | 150 |  | 143 | 137 | 293 | 287
Grand total | 1020 | 1020 | 644 | r | 625 | r | 605 | 617 | 1250 | 1240
pPreliminary. rRevised. -- Zero.
1Data are rounded to no more than three significant digits; may not add to totals shown.
2May include revisions to previously published data.

## T7
TABLE 7
COMPARATIVE SULFUR AND SULFURIC ACID STATISTICS1
(Million metric tons per year [annualized basis] and dollars per metric ton for period shown)
2022
January–
| 2021 | January |  | February |  | February
Production | 7.47 | 7.59 | r | 7.88 | p | 7.73
Shipments | 7.46 | 7.36 | r | 8.04 | p | 7.68
Exports of sulfur | 1.86 | 0.54 |  | 2.59 |  | 1.52
Imports of sulfur:
Canada | 1.67 | 1.53 |  | 1.56 |  | 1.55
Total2 | 2.36 | 2.8 |  | 1.6 |  | 2.23
Exports of H2SO4 | 0.39 | 0.12 |  | 0.15 |  | 0.14
Imports of H2SO4:
Canada | 1.88 | 1.8 |  | 1.66 |  | 1.73
Mexico | 0.75 | 0.58 |  | 0.73 |  | 0.65
Total2 | 3.28 | 3.14 |  | 2.6 |  | 2.88
Consumption:
Domestic sources | 5.6 | 6.82 | r | 5.44 |  | 6.17
Imports | 2.36 | 2.8 |  | 1.6 |  | 2.23
Total | 7.96 | 9.62 | r | 7.05 |  | 8.4
Sulfur export values3 | 113 | 153 |  | 230 |  | 215
Sulfur import values:3
Canada | 100 | 172 |  | 147 |  | 160
Average3 | 115 | 214 |  | 152 |  | 193
H2SO4 export values3 | 68 | 95 |  | 118 |  | 107
H2SO4 import values:3
Canada | 51 | 55 |  | 61 |  | 58
Mexico | 71 | 171 |  | 191 |  | 182
Average2 | 69 | 115 |  | 119 |  | 117
pPreliminary. rRevised.
1Data are rounded to no more than three significant digits; may not add to totals shown.
2Includes other countries not listed.
3Average value per ton.