## Text
Copper in March of 2022
This workbook includes an embedded Word document and 16 tables (See tabs below).
This icon is linked to an embedded text document.

## T1
TABLE 1
SALIENT STATISTICS OF THE COPPER INDUSTRY IN THE UNITED STATES1
(Metric tons, copper content, unless otherwise specified)
2022
| Source | [7 empty] | January–
| table2 | 2021p |  | January |  | February |  | March | March
Production:
Primary (from ore):
Mine, recoverable3 | (2) | 1230000 |  | 110000 |  | 103000 | r | 108000 | 321000
Smeltere, 4 | (3) | 360000 |  | 35000 | r | 35000 | r | 35000 | 105000
Refinery:
Electrolytice | (4) | 360000 |  | 35000 | r | 35000 | r | 35000 | 105000
Electrowon | (4) | 563000 |  | 45600 |  | 42000 | r | 48600 | 136000
Total | (4) | 923000 |  | 80600 | r | 77000 | r | 83600 | 241000
Secondary (from copper-base scrap):5
Refineries6 | (5) | 48900 |  | 3990 |  | 3280 |  | 3490 | 10800
Ingot makerse, 7 | (5) | 51600 |  | 4300 |  | 4300 |  | 4300 | 12900
Brass and wire-rod mills | (5) | 655000 |  | 56300 |  | 54500 |  | 54800 | 166000
Foundries, etc.e, 7 | (5) | 38800 |  | 3230 |  | 3230 |  | 3230 | 9690
Consumption:
Reported, refined copper | (7) | 1770000 |  | 151000 |  | 145000 |  | 144000 | 440000
Apparent, primary refined and copper from old scrap8 | (8) | 1960000 |  | 218000 | r | 126000 | r | 143000 | 487000
Reported, purchased copper-base scrap (gross weight) | (9) | 919000 |  | 78000 |  | 75600 |  | 76500 | 230000
Stocks at end of period:
Refined9 | (10) | 117000 |  | 133000 |  | 128000 | r | 129000 | 129000
Blister and anodes | (10) | 16100 |  | 11800 |  | 13300 |  | 12200 | 12200
Price, U.S. producers cathode (cents per pound)10 | (11) | 432.264 |  | 451.613 |  | 458.711 |  | 477.228 | 462.517
Imports for consumption:11
Ore and concentrates | (13) | 11000 |  | -- |  | 936 |  | 1950 | 2880
Refined | (13) | 919000 |  | 140000 |  | 34300 |  | 48700 | 223000
Exports:11
Ore and concentrates | (14) | 347000 | r | 25600 |  | 27500 |  | 26100 | 79100
Refined | (14) | 47600 |  | 2530 |  | 3110 |  | 2590 | 8230
eEstimated. pPreliminary. rRevised.
1Data are rounded to no more than three significant digits, except prices; may not add to totals shown.
2Numbers in parentheses refer to the tables where these data are located.
3Includes the recoverable copper content of concentrates (of copper and other metals), copper produced by solvent extraction and electrowinning, and copper recovered as precipitates.
4May contain small quantities of copper from scrap.
5Copper recovered from copper-base scrap and converted to refined metal, alloys, and other forms. Does not include copper recovered from scrap other than copper-base.
6Electrolytically refined and fire-refined copper.
7Plants are surveyed by the U.S. Geological Survey on an annual basis; data after 2020 not yet available. Monthly data are estimated based on the monthly average of 2020 annual data.
8Primary refined copper production plus copper recovered from old scrap (of copper-base and non-copper-base) plus refined imports for consumption minus refined exports, including adjustments for changes in refined stocks. Old scrap consists of copper items used by consumers.
9Stocks of refined copper at brass mills, exchanges, refineries, wire-rod mills, and other manufacturers.
10Source: S&P Global Platts Metals Week. Sum of the monthly average COMEX price and New York dealer cathode premium; reflects the delivered spot price of copper cathode to U.S. consumers by U.S. producers.
11Source: U.S. Census Bureau.

## T2
TABLE 2
MINE PRODUCTION OF COPPER IN THE UNITED STATES1
(Metric tons)
| Recoverable copper2 |  |  |  |  | Contained copper
Period | Arizona |  | Others3 | Total |  | Electrowon |  | Concentrates4 |  | Total
2021:p
January–March | 218000 |  | 78800 | 297000 |  | 137000 |  | 166000 |  | 304000
March | 76200 |  | 27900 | 104000 |  | 46500 |  | 59900 |  | 106000
April | 66900 |  | 28600 | 95500 |  | 44000 |  | 53600 |  | 97600
May | 68400 |  | 30600 | 99000 |  | 44400 |  | 56800 |  | 101000
June | 74200 |  | 29200 | 103000 |  | 46600 |  | 59000 |  | 106000
July | 68200 |  | 31000 | 99200 |  | 47200 |  | 54100 |  | 101000
August | 76000 |  | 31800 | 108000 |  | 51300 |  | 58800 |  | 110000
September | 75400 |  | 32100 | 107000 |  | 49000 |  | 60800 |  | 110000
October | 73100 |  | 33200 | 106000 |  | 50400 |  | 57900 |  | 108000
November | 73500 |  | 32300 | 106000 |  | 45800 |  | 62300 |  | 108000
December | 75000 |  | 32400 | 107000 |  | 46900 |  | 63000 |  | 110000
January–December | 869000 |  | 360000 | 1230000 |  | 563000 |  | 692000 |  | 1260000
2022:
January | 75700 |  | 34100 | 110000 |  | 45600 |  | 66700 |  | 112000
February | 69000 | r | 33700 | 103000 | r | 42000 | r | 67400 | r | 109000 | r
March | 74900 |  | 33300 | 108000 |  | 48600 |  | 62000 |  | 111000
January–March | 220000 |  | 101000 | 321000 |  | 136000 |  | 196000 |  | 332000
pPreliminary. rRevised.
1Data are rounded to no more than three significant digits; may not add to totals shown.
2Includes the recoverable copper content of concentrates (of copper and other metals), copper produced by solvent extraction and electrowinning, and copper recovered as precipitates.
3Includes production from Michigan, Missouri, Montana, Nevada, New Mexico, and Utah.
4Includes the contained copper content of concentrates (of copper and other metals) and copper recovered as precipitates.

## T3
TABLE 3
COPPER PRODUCED AT SMELTERS IN
THE UNITED STATES1, 2
(Metric tons, copper content)
Anode
Period | productione, 3
2021:p
January–March | 105000
March | 35000
April | 25000
May | 25000
June | 25000
July | 30000
August | 30000
September | 30000
October | 30000
November | 30000
December | 30000
January–December | 360000
2022:
January | 35000 | r
February | 35000 | r
March | 35000
January–March | 105000
eEstimated. pPreliminary. rRevised.
1Data are rounded to no more than three significant digits; may not add to totals shown.
2Primary production. May contain small quantities of copper from scrap.
3To avoid disclosing company proprietary data, monthly smelter production data are estimated based on information in annual and quarterly public company reports and do not reflect actual production reported to the U.S. Geological Survey.

## T4
TABLE 4
U.S. PRODUCTION OF REFINED COPPER1
(Metric tons)
From primary materials
[5 empty] | Total |  | From | Total
Period | Electrolytice, 2 |  | Electrowon |  | primary |  | scrap3 | refined
2021:p
January–March | 105000 |  | 137000 |  | 242000 |  | 10900 | 253000
March | 35000 |  | 46500 |  | 81500 |  | 3460 | 85000
April | 25000 |  | 44000 |  | 69000 |  | 5190 | 74200
May | 25000 |  | 44400 |  | 69400 |  | 4560 | 74000
June | 25000 |  | 46600 |  | 71600 |  | 5060 | 76700
July | 30000 |  | 47200 |  | 77200 |  | 3340 | 80500
August | 30000 |  | 51300 |  | 81300 |  | 3750 | 85000
September | 30000 |  | 49000 |  | 79000 |  | 4590 | 83500
October | 30000 |  | 50400 |  | 80400 |  | 3540 | 84000
November | 30000 |  | 45800 |  | 75800 |  | 3990 | 79800
December | 30000 |  | 46900 |  | 76900 |  | 4060 | 80900
January–December | 360000 |  | 563000 |  | 923000 |  | 48900 | 972000
2022:
January | 35000 | r | 45600 |  | 80600 | r | 3990 | 84600 | r
February | 35000 | r | 42000 | r | 77000 | r | 3280 | 80300 | r
March | 35000 |  | 48600 |  | 83600 |  | 3490 | 87100
January–March | 105000 |  | 136000 |  | 241000 |  | 10800 | 252000
eEstimated. pPreliminary. rRevised.
1Data are rounded to no more than three significant digits; may not add to totals shown.
2To avoid disclosing company proprietary data, monthly electrolytically refined production data are estimated based on information in annual and quarterly public company reports and do not reflect actual production reported to the U.S. Geological Survey.
3Electrolytically refined and fire-refined copper.

## T5
TABLE 5
COPPER RECOVERED AS REFINED COPPER AND IN ALLOYS AND OTHER FORMS FROM PURCHASED
COPPER-BASE SCRAP IN THE UNITED STATES1, 2
(Metric tons)
| Refineries3 |  | Ingot makerse, 4 |  | Brass and wire-rod mills |  | Foundries, etc.e, 4
Period | New scrape | Old scrap | New scrap | Old scrap | New scrap | Old scrap | New scrap | Old scrap | Total5
2021:p
January–March | 5030 | 5830 | 1180 | 11700 | 158000 | 11300 | 2290 | 7400 | 203000
March | 1680 | 1780 | 394 | 3910 | 53000 | 3790 | 763 | 2470 | 67800
April | 1680 | 3510 | 394 | 3910 | 51700 | 3740 | 763 | 2470 | 68200
May | 1680 | 2890 | 394 | 3910 | 50600 | 3600 | 763 | 2470 | 66300
June | 1680 | 3390 | 394 | 3910 | 50100 | 3430 | 763 | 2470 | 66100
July | 1680 | 1660 | 394 | 3910 | 50400 | 3330 | 763 | 2470 | 64600
August | 1680 | 2080 | 394 | 3910 | 50500 | 3540 | 763 | 2470 | 65400
September | 1680 | 2910 | 394 | 3910 | 51300 | 3130 | 763 | 2470 | 66500
October | 1680 | 1860 | 394 | 3910 | 51900 | 3490 | 763 | 2470 | 66400
November | 1680 | 2320 | 394 | 3910 | 50900 | 3080 | 763 | 2470 | 65500
December | 1680 | 2380 | 394 | 3910 | 48500 | 2480 | 763 | 2470 | 62600
January–December | 20100 | 28800 | 4730 | 46900 | 614000 | 41100 | 9160 | 29600 | 795000
2022:
January | 1680 | 2310 | 394 | 3910 | 51800 | 4470 | 763 | 2470 | 67800
February | 1680 | 1600 | 394 | 3910 | 50900 | 3530 | 763 | 2470 | 65300
March | 1680 | 1810 | 394 | 3910 | 50900 | 3950 | 763 | 2470 | 65900
January–March | 5030 | 5720 | 1180 | 11700 | 154000 | 12000 | 2290 | 7400 | 199000
eEstimated. pPreliminary.
1Data are rounded to no more than three significant digits; may not add to totals shown.
2New scrap refers to material generated during the manufacturing process. Old scrap consists of copper items used by consumers.
3Electrolytically refined and fire refined from scrap based on source of material at smelter or refinery level.
4Plants are surveyed by the U.S. Geological Survey on an annual basis; data after 2020 not yet available. Monthly data are estimated based on the monthly average of 2020 annual data.
5Does not include an estimate, based on 2020 annual data, of 2,670 tons per month from new scrap and 1,870 tons per month from old scrap of copper recovered from scrap other than copper-base.

## T6
TABLE 6
U.S. PRODUCTION, SHIPMENTS, AND STOCKS OF BRASS AND WIRE-ROD SEMIFABRICATES1
(Metric tons, gross weight)
| Production |  | Shipments |  | Stocks, end of period
Period | Brass mills | Wire-rod mills | Brass mills | Wire-rod mills | Brass mills | Wire-rod mills
2021:p
January–March | 223000 | 339000 | 223000 | 340000 | 28800 | 17800
March | 74700 | 125000 | 74500 | 123000 | 28800 | 17800
April | 75000 | 115000 | 75300 | 117000 | 28500 | 15200
May | 73200 | 120000 | 73300 | 117000 | 28400 | 18300
June | 74200 | 119000 | 74000 | 119000 | 28600 | 19100
July | 74600 | 112000 | 74800 | 114000 | 28400 | 17000
August | 74600 | 117000 | 74500 | 113000 | 28600 | 21200
September | 74000 | 118000 | 74300 | 120000 | 28300 | 18800
October | 74600 | 115000 | 74400 | 110000 | 28600 | 23400
November | 74500 | 115000 | 74300 | 110000 | 28800 | 29200
December | 74400 | 86100 | 74200 | 95100 | 29100 | 20200
January–December | 892000 | 1360000 | 892000 | 1360000 | 29100 | 20200
2022:
January | 74300 | 117000 | 74300 | 114000 | 29100 | 25400
February | 76000 | 110000 | 75800 | 112000 | 29300 | 20400
March | 76900 | 118000 | 77000 | 116000 | 29300 | 22300
January–March | 227000 | 345000 | 227000 | 343000 | 29300 | 22300
pPreliminary.
1Data are rounded to no more than three significant digits; may not add to totals shown.

## T7
TABLE 7
U.S. CONSUMPTION OF REFINED COPPER1
(Metric tons)
| Brass | Wire-rod | Other
Period | mills | mills | plantse, 2 | Total
2021:p
January–March | 105000 | 318000 | 15500 | 438000
March | 35300 | 119000 | 5180 | 159000
April | 34300 | 108000 | 5180 | 147000
May | 34100 | 119000 | 5180 | 158000
June | 34200 | 112000 | 5180 | 151000
July | 34400 | 108000 | 5180 | 147000
August | 34500 | 113000 | 5180 | 153000
September | 34700 | 112000 | 5180 | 152000
October | 34700 | 109000 | 5180 | 148000
November | 34300 | 110000 | 5180 | 150000
December | 34700 | 81800 | 5180 | 122000
January–December | 415000 | 1290000 | 62100 | 1770000
2022:
January | 34900 | 111000 | 5180 | 151000
February | 34800 | 105000 | 5180 | 145000
March | 36600 | 102000 | 5180 | 144000
January–March | 106000 | 318000 | 15500 | 440000
eEstimated. pPreliminary.
1Data are rounded to no more than three significant digits; may not add to totals shown.
2Chemical plants, foundries, ingot makers, and miscellaneous manufacturers. These plants are surveyed by the U.S. Geological Survey on an annual basis; data after 2020 not yet available. Monthly data are estimated based on the monthly average of 2020 annual data.

## T8
TABLE 8
U.S. APPARENT CONSUMPTION OF COPPER1
(Metric tons)
| Primary refined |  | Copper in | Refined imports |  | Refined |  | Refined stock change |  | Apparent
Period | copper production |  | old scrap2 | for consumption3 |  | exports3 |  | during period |  | consumption4
2021:p
January–March | 242000 |  | 41900 | 214000 | r | 10700 |  | -10000 |  | 498000 | r
March | 81500 |  | 13800 | 98900 | r | 3360 |  | -935 |  | 192000 | r
April | 69000 |  | 15500 | 85900 | r | 5280 |  | -7000 |  | 172000 | r
May | 69400 |  | 14700 | 66600 |  | 5600 | r | -14100 |  | 159000
June | 71600 |  | 15100 | 69600 |  | 6880 |  | -3100 |  | 152000
July | 77200 |  | 13200 | 57100 |  | 5270 |  | -7320 |  | 150000
August | 81300 |  | 13900 | 105000 |  | 1830 |  | 3260 |  | 195000
September | 79000 |  | 14300 | 90700 |  | 2300 |  | 6480 |  | 175000
October | 80400 |  | 13600 | 92300 |  | 3490 |  | 5550 |  | 177000
November | 75800 |  | 13600 | 60000 |  | 2630 |  | 13900 |  | 133000
December | 76900 |  | 13100 | 77300 |  | 3630 |  | 11900 |  | 152000
January–December | 923000 |  | 169000 | 919000 |  | 47600 |  | -513 |  | 1960000
2022:
January | 80600 | r | 15000 | 140000 |  | 2530 |  | 15500 |  | 218000 | r
February | 77000 | r | 13400 | 34300 |  | 3110 |  | -4670 | r | 126000 | r
March | 83600 |  | 14000 | 48700 |  | 2590 |  | 909 |  | 143000
January–March | 241000 |  | 42400 | 223000 |  | 8230 |  | 11700 |  | 487000
pPreliminary. rRevised.
1Data are rounded to no more than three significant digits; may not add to totals shown.
2Copper recovered from old scrap (of copper-base and non-copper-base) and converted to refined metal, alloys, and other forms. Includes reported monthly production and estimates for annual reporters based on the monthly average of 2020 annual data. Old scrap consists of copper items used by consumers.
3Source: U.S. Census Bureau.
4Primary refined copper production plus copper in old scrap plus refined imports for consumption minus refined exports minus refined stock change during period.

## T9
TABLE 9
U.S. CONSUMPTION OF PURCHASED COPPER-BASE SCRAP1, 2
(Metric tons, gross weight)
| Smelters |  |  |  | Brass and
| and refineries |  | Ingot makerse, 3 |  | wire-rod mills4 |  | Foundries, etc.e, 3
Period | New scrape | Old scrap | New scrap | Old scrap | New scrap | Old scrap | New scrap | Old scrap | Total
2021:p
January–March | 5190 | 6010 | 3150 | 13800 | 182000 | 11700 | 2690 | 8690 | 234000
March | 1730 | 1830 | 1050 | 4600 | 61100 | 3970 | 897 | 2900 | 78100
April | 1730 | 3620 | 1050 | 4600 | 60000 | 4010 | 897 | 2900 | 78800
May | 1730 | 2980 | 1050 | 4600 | 58800 | 3820 | 897 | 2900 | 76700
June | 1730 | 3490 | 1050 | 4600 | 58200 | 3680 | 897 | 2900 | 76600
July | 1730 | 1710 | 1050 | 4600 | 58500 | 3520 | 897 | 2900 | 74900
August | 1730 | 2140 | 1050 | 4600 | 58700 | 3750 | 897 | 2900 | 75800
September | 1730 | 3000 | 1050 | 4600 | 59300 | 3260 | 897 | 2900 | 76800
October | 1730 | 1920 | 1050 | 4600 | 59900 | 3630 | 897 | 2900 | 76700
November | 1730 | 2390 | 1050 | 4600 | 59000 | 3240 | 897 | 2900 | 75800
December | 1730 | 2450 | 1050 | 4600 | 56500 | 2610 | 897 | 2900 | 72800
January–December | 20700 | 29700 | 12600 | 55200 | 711000 | 43200 | 10800 | 34800 | 919000
2022:
January | 1730 | 2380 | 1050 | 4600 | 59800 | 4610 | 897 | 2900 | 78000
February | 1730 | 1650 | 1050 | 4600 | 59000 | 3720 | 897 | 2900 | 75600
March | 1730 | 1870 | 1050 | 4600 | 59200 | 4250 | 897 | 2900 | 76500
January–March | 5190 | 5900 | 3150 | 13800 | 178000 | 12600 | 2690 | 8690 | 230000
eEstimated. pPreliminary.
1Data are rounded to no more than three significant digits; may not add to totals shown.
2New scrap refers to material generated during the manufacturing process. Old scrap consists of copper items used by consumers.
3Plants are surveyed by the U.S. Geological Survey on an annual basis; data after 2020 not yet available. Monthly data are estimated based on the monthly average of 2020 annual data.
4Consumption at brass and wire-rod mills assumed equal to receipts.

## T10
TABLE 10
COPPER STOCKS IN THE UNITED STATES AT END OF PERIOD1
(Metric tons, copper content)
Refined copper
| Blister and |  |  | Wire-rod |  |  |  |  | Total
Period | anodes | Refineries |  | mills | Brass mills | Othere, 2 | COMEX3 | LME4 | refined
2021:p
March | 15300 | 3410 |  | 13200 | 7900 | 6850 | 65500 | 10900 | 108000
April | 12400 | 3330 |  | 12800 | 7550 | 6850 | 60200 | 9950 | 101000
May | 13100 | 2860 |  | 12400 | 7850 | 6850 | 55100 | 1630 | 86600
June | 10300 | 3230 |  | 19300 | 7950 | 6850 | 45000 | 1180 | 83500
July | 12300 | 4410 |  | 14000 | 8190 | 6850 | 41600 | 1180 | 76200
August | 12000 | 3620 |  | 14200 | 8330 | 6850 | 46100 | 400 | 79500
September | 10200 | 5400 |  | 13700 | 8670 | 6850 | 51200 | 125 | 86000
October | 15700 | 6400 |  | 17200 | 8640 | 6850 | 52100 | 325 | 91500
November | 15900 | 5250 |  | 16300 | 9080 | 6850 | 53200 | 14700 | 105000
December | 16100 | 5440 |  | 11500 | 9500 | 6850 | 63800 | 20200 | 117000
2022:
January | 11800 | 5000 |  | 10900 | 9530 | 6850 | 73300 | 27200 | 133000
February | 13300 | 4870 | r | 10300 | 9860 | 6850 | 63900 | 32300 | 128000 | r
March | 12200 | 3690 |  | 11600 | 8160 | 6850 | 67400 | 31300 | 129000
eEstimated. pPreliminary. rRevised.
1Data are rounded to no more than three significant digits; may not add to totals shown.
2Chemical plants, foundries, ingot makers, and miscellaneous manufacturers. These plants are surveyed by the U.S. Geological Survey on an annual basis; data after 2020 not yet available. Monthly data are estimated based on yearend 2020 stocks.
3Commodity Exchange Inc.
4London Metal Exchange Ltd., U.S. warehouses.

## T11
TABLE 11
AVERAGE PRICES FOR REFINED COPPER IN THE UNITED STATES
AND ON THE LONDON METAL EXCHANGE
(Cents per pound)
COMEX
| first | U.S. producers | LME
Period | position1 | cathode2 | grade A cash
2021:
March | 408.828 | 416.141 | 408.459
April | 424.783 | 432.183 | 423.453
May | 463.535 | 471.41 | 461.937
June | 439.832 | 448.082 | 436.012
July | 435.479 | 443.779 | 427.9
August | 429.23 | 437.543 | 424.435
September | 426.538 | 434.888 | 422.916
October | 445.112 | 453.612 | 443.497
November | 436.574 | 445.074 | 442.914
December | 433.32 | 441.82 | 433.14
Year | 424.306 | 432.264 | 422.496
2022:
January | 443.113 | 451.613 | 443.364
February | 450.211 | 458.711 | 450.87
March | 468.228 | 477.228 | 464.329
January–March | 453.851 | 462.517 | 452.854
1Listed as “COMEX high grade first position.”
2Sum of “COMEX high grade first position” and “NY dealer premium cathode.” Reflects the delivered spot price of copper cathode to U.S. consumers by U.S. producers.
Source: S&P Global Platts Metals Week.

## T12
TABLE 12
AVERAGE BUYING PRICES FOR COPPER SCRAP IN THE UNITED STATES
(Cents per pound)
Dealers
Red brass
| Brass mills | Refiners | No. 2 | turnings and
Period | no. 1 scrap | no. 2 scrap | scrap | borings
2021:
March | 392.04 | 351.52 | 296.5 | 185.5
April | 406.52 | 365.52 | 289 | 186.5
May | 444.95 | 405.23 | 341.5 | 239
June | 421.77 | 381.68 | 345.5 | 230.5
July | 417.36 | 374.12 | 330 | 227
August | 410.36 | 368.41 | 337.5 | 238
September | 409.62 | 368.38 | 319 | 229
October | 430.88 | 390.64 | 316.5 | 222
November | 423.05 | 383.05 | 330.5 | 222
December | 420.45 | 380.45 | 335 | 230
Year | 408.14 | 369.04 | 314.79 | 212.63
2022:
January | 433.1 | 393.5 | 336.5 | 235
February | 440.32 | 399.84 | 336.5 | 225
March | 459.3 | 423.17 | 341.5 | 217
January–March | 444.24 | 405.5 | 338.17 | 225.67
Source: Fastmarkets-AMM.

## T13
TABLE 13
U.S. IMPORTS FOR CONSUMPTION OF UNMANUFACTURED COPPER1
(Metric tons, copper content)
| Ore and concentrates2 |  |  | Matte, ash, and precipitates3 |  |  | Blister and anodes4 |  |  | Refined5
|  | 2022 |  |  | 2022 |  |  | 2022 |  |  |  | 2022
Country or |  |  | January– |  |  | January– |  |  | January– |  |  |  | January–
locality | 2021 | March | March | 2021 | March | March | 2021 | March | March | 2021 |  | March | March
Belgium | -- | -- | -- | 236 | -- | 97 | -- | -- | -- | 29 |  | (6) | 2
Bolivia | -- | -- | -- | -- | -- | -- | -- | -- | -- | 763 |  | -- | --
Brazil | -- | -- | -- | -- | -- | -- | -- | -- | -- | 5720 |  | -- | --
Canada | 11000 | 1950 | 2880 | 651 | 47 | 58 | (6) | -- | -- | 141000 |  | 6780 | 22500
Chile | -- | -- | -- | -- | -- | -- | -- | -- | -- | 613000 |  | 22100 | 161000
China | -- | -- | -- | -- | -- | -- | -- | -- | -- | 654 | r | 53 | 120
Congo (Kinshasa) | -- | -- | -- | -- | -- | -- | -- | -- | -- | 22200 |  | 4440 | 5290
Finland | -- | -- | -- | -- | -- | -- | 371 | 30 | 59 | 35 |  | -- | (6)
Germany | -- | -- | -- | 155 | -- | 94 | (6) | -- | -- | 2150 |  | 204 | 661
Japan | 1 | -- | -- | 483 | -- | -- | 1 | (6) | (6) | 1440 |  | 110 | 343
Mexico | -- | -- | -- | 8 | -- | 1 | (6) | -- | -- | 87300 | r | 10900 | 21500
Peru | -- | -- | -- | -- | -- | -- | -- | -- | -- | 28500 |  | 3880 | 11600
Russia | -- | -- | -- | -- | -- | -- | -- | -- | -- | 3900 |  | -- | --
South Africa | -- | -- | -- | -- | -- | -- | -- | -- | -- | 277 |  | -- | --
Zambia | -- | -- | -- | -- | -- | -- | -- | -- | -- | 11400 |  | 216 | 501
Other | 10 | (6) | (6) | 49 | -- | (6) | 12 | (6) | 1 | 155 | r | 5 | 22
Total | 11000 | 1950 | 2880 | 1580 | 47 | 249 | 384 | 30 | 59 | 919000 |  | 48700 | 223000
rRevised. -- Zero.
1Data are rounded to no more than three significant digits; may not add to totals shown.
2Harmonized Tariff Schedule of the United States (HTS) code 2603.00.0010. Includes copper ore and concentrates only; excludes copper contained in ore and concentrates of other metals.
3HTS codes 2620.30.0010 and 7401.00.0000. Includes copper matte, ash, and precipitates only; excludes the copper content of mattes and ashes of other metals.
4HTS code 7402.00.0000.
5HTS codes 7403.11.0000, 7403.12.0000, 7403.13.0000, and 7403.19.0000.
6Less than ½ unit.
Source: U.S. Census Bureau.

## T14
TABLE 14
U.S. EXPORTS OF UNMANUFACTURED COPPER1
(Metric tons, copper content)
| Ore and concentrates2 |  |  |  | Matte, ash, and precipitates3 |  |  | Blister and anodes4 |  |  |  | Refined5
|  |  | 2022 |  |  | 2022 |  |  |  | 2022 |  |  |  | 2022
Country or |  |  |  | January– |  |  | January– |  |  |  | January– |  |  |  | January–
locality | 2021 |  | March | March | 2021 | March | March | 2021 |  | March | March | 2021 |  | March | March
Belgium | 246 |  | -- | -- | 6120 | 657 | 1540 | 1490 |  | 18 | 36 | -- |  | -- | --
Canada | 39500 |  | 1560 | 7910 | 16200 | 648 | 4070 | 18800 | r | 188 | 355 | 24700 |  | 1460 | 3930
China | 65600 |  | 7880 | 10100 | 548 | -- | -- | 171 |  | -- | -- | 3190 |  | 38 | 1340
Dominican Republic | 202 |  | 13 | 44 | -- | -- | -- | -- |  | -- | -- | 10 |  | (6) | (6)
Finland | 783 |  | -- | -- | -- | -- | -- | -- |  | -- | -- | -- |  | -- | --
Germany | 784 |  | -- | -- | 430 | -- | 19 | 190 |  | -- | 20 | 20 |  | -- | (6)
Hong Kong | 2 |  | -- | -- | 44 | -- | (6) | 310 |  | 11 | 11 | 9 |  | -- | --
India | -- |  | -- | -- | 30 | -- | -- | 433 |  | 51 | 117 | -- |  | -- | (6)
Italy | -- |  | -- | -- | -- | -- | -- | 113 |  | 24 | 65 | 22 |  | 1 | 4
Japan | 6350 |  | -- | -- | 760 | -- | 27 | 17 |  | -- | 1 | 11 |  | (6) | 1
Korea, Republic of | 2370 |  | -- | 38 | 171 | 60 | 60 | 1320 |  | 60 | 322 | 30 |  | -- | --
Malaysia | 5 |  | -- | -- | 47 | -- | 48 | 188 |  | 20 | 40 | 13 |  | -- | 1
Mexico | 228000 | r | 16600 | 57200 | 33 | -- | -- | 258 |  | 46 | 140 | 19100 |  | 1010 | 2820
Philippines | 2350 |  | -- | 2320 | 1 | -- | -- | 39 |  | -- | -- | -- |  | -- | 29
Singapore | -- |  | -- | -- | 300 | -- | -- | 92 |  | -- | 39 | 22 |  | 2 | 4
Slovakia | -- |  | -- | -- | 1450 | 62 | 340 | -- |  | -- | -- | -- |  | -- | --
Spain | -- |  | -- | -- | 1130 | 136 | 465 | 20 |  | 22 | 22 | (6) |  | -- | (6)
Taiwan | 1490 |  | -- | -- | 19 | 16 | 16 | 291 |  | 20 | 20 | 282 |  | 2 | 22
Trinidad and Tobago | -- |  | -- | -- | -- | -- | -- | 157 |  | -- | -- | -- |  | -- | --
Other | 92 |  | 34 | 1580 | 208 | 66 | 76 | 499 |  | 15 | 69 | 125 | r | 68 | 76
Total | 347000 | r | 26100 | 79100 | 27500 | 1650 | 6660 | 24400 | r | 473 | 1260 | 47600 |  | 2590 | 8230
rRevised. -- Zero.
1Data are rounded to no more than three significant digits; may not add to totals shown.
2Schedule B of the United States code 2603.00.0010. Includes copper ore and concentrates only; excludes copper contained in ore and concentrates of other metals.
3Schedule B codes 2620.30.0000, 7401.00.0010, and 7401.00.0050. Includes copper matte, ash, and precipitates only; excludes the copper content of mattes and ashes of other metals.
4Schedule B code 7402.00.0000.
5Schedule B codes 7403.11.0000, 7403.12.0000, 7403.13.0000, and 7403.19.0000.
6Less than ½ unit.
Source: U.S. Census Bureau.

## T15
TABLE 15
U.S. IMPORTS FOR CONSUMPTION OF COPPER SCRAP1
(Metric tons, gross weight)
| Unalloyed2 |  |  |  | Alloyed3
|  |  | 2022 |  |  |  | 2022
Country or |  |  |  | January– |  |  |  | January–
locality | 2021 |  | March | March | 2021 |  | March | March
Bahamas | -- |  | -- | -- | 608 |  | 74 | 133
Bolivia | 114 |  | -- | -- | 442 |  | 38 | 38
Canada | 19900 |  | 2570 | 5300 | 48200 |  | 3810 | 10200
Cayman Islands | -- |  | -- | -- | 219 |  | 20 | 53
Colombia | 174 |  | -- | 20 | 643 |  | 13 | 54
Costa Rica | 729 |  | 28 | 140 | 1480 |  | 90 | 245
Dominican Republic | 1550 |  | 128 | 298 | 2720 |  | 156 | 629
Ecuador | 88 |  | 12 | 12 | 277 |  | 3 | 42
El Salvador | -- |  | -- | -- | 583 |  | 154 | 212
Germany | 210 |  | 16 | 49 | 191 |  | 1 | 2
Guatemala | -- |  | -- | -- | 484 |  | 35 | 79
Honduras | 75 |  | 5 | 7 | 907 |  | 71 | 123
Jamaica | 7 |  | -- | 3 | 159 |  | -- | 81
Mexico | 12600 |  | 1180 | 2990 | 43800 | r | 3940 | 10600
Panama | 1040 | r | 106 | 364 | 496 | r | 24 | 105
Peru | 19 |  | -- | -- | 439 |  | 23 | 95
Suriname | 254 |  | 47 | 112 | 58 |  | 4 | 23
Uruguay | 481 |  | 12 | 33 | 58 |  | 10 | 10
Venezuela | -- |  | -- | -- | 675 |  | -- | 11
Vietnam | 114 |  | 23 | 38 | 64 |  | 17 | 33
Other | 301 | r | 8 | 59 | 2060 |  | 196 | 726
Total | 37700 |  | 4130 | 9430 | 105000 |  | 8690 | 23500
rRevised. -- Zero.
1Data are rounded to no more than three significant digits; may not add to totals shown.
2Harmonized Tariff Schedule of the United States (HTS) codes 7404.00.3020 and 7404.00.6020.
3HTS codes 7404.00.3045, 7404.00.3055, 7404.00.3065, 7404.00.3090, 7404.00.6045, 7404.00.6055, 7404.00.6065, and 7404.00.6090.
Source: U.S. Census Bureau.

## T16
TABLE 16
U.S. EXPORTS OF COPPER SCRAP1
(Metric tons, gross weight)
| Unalloyed2 | [7 empty] | Alloyed3
|  |  | 2022 | [7 empty] | 2022
|  |  | No. 1 |  | No. 2 |  | Other |  |  |  | Segregated |  | Unsegregated
Country or |  |  |  | January– |  | January– |  | January– |  |  |  | January– |  | January–
locality | 2021 |  | March | March | March | March | March | March | 2021 |  | March | March | March | March
Austria | 1250 |  | -- | -- | -- | 177 | -- | -- | 193 |  | -- | -- | -- | --
Belgium | 20700 |  | 1380 | 3400 | 797 | 2430 | 362 | 1750 | 8520 | r | 119 | 315 | 413 | 1040
Canada | 61000 | r | -- | -- | -- | -- | 6200 | 15600 | 53900 |  | -- | -- | 3540 | 11100
Chile | 2380 |  | -- | 21 | -- | -- | -- | -- | 345 |  | -- | -- | -- | --
China | 195000 | r | 5950 | 18200 | 5790 | 14900 | 12200 | 38100 | 43300 | r | 1940 | 5060 | 915 | 2450
Germany | 19100 | r | 1040 | 2330 | 149 | 305 | 255 | 325 | 15300 |  | 118 | 468 | 1240 | 3210
Greece | 15000 | r | 641 | 1450 | 42 | 42 | 235 | 1100 | 2140 |  | -- | 131 | 97 | 583
Hong Kong | 23100 | r | 109 | 241 | 1290 | 3360 | 445 | 2020 | 7570 | r | 58 | 120 | 514 | 2280
India | 12800 | r | 814 | 2110 | 184 | 430 | 568 | 1840 | 39600 | r | 1590 | 4510 | 2490 | 7200
Japan | 19900 | r | 269 | 757 | 1900 | 5510 | 398 | 878 | 7490 |  | 141 | 400 | 663 | 1620
Korea, Republic of | 47200 | r | 1390 | 4040 | 1020 | 3360 | 1160 | 3510 | 17100 |  | 509 | 1450 | 1330 | 3230
Malaysia | 63900 | r | 273 | 1430 | 115 | 530 | 1340 | 5610 | 88200 | r | 635 | 3480 | 2150 | 8530
Mexico | 3590 |  | 223 | 678 | -- | -- | 21 | 45 | 4640 |  | 174 | 546 | 889 | 1370
Netherlands | 2950 |  | 458 | 1380 | -- | 277 | 258 | 519 | 569 | r | -- | 20 | 429 | 800
Pakistan | 476 |  | 182 | 338 | 21 | 46 | -- | -- | 24400 |  | 92 | 273 | 1670 | 5580
Poland | 11300 | r | 98 | 332 | 38 | 38 | 867 | 2490 | 2280 |  | -- | 39 | 134 | 231
Russia | 1410 | r | -- | -- | -- | 39 | 19 | 77 | 766 | r | -- | -- | -- | 38
Slovakia | 1850 | r | 97 | 373 | -- | -- | -- | -- | 1760 |  | 233 | 557 | -- | 120
Spain | 2960 |  | 723 | 801 | 20 | 20 | 99 | 348 | 7070 |  | 160 | 441 | 252 | 854
Sweden | 1080 |  | -- | -- | -- | -- | 56 | 149 | 2480 |  | -- | -- | 141 | 444
Taiwan | 13800 |  | 410 | 979 | 376 | 876 | 1020 | 2610 | 6310 | r | 77 | 229 | 251 | 553
Thailand | 9750 | r | 393 | 889 | 62 | 82 | 1890 | 4940 | 35900 | r | 231 | 561 | 2800 | 9910
United Arab Emirates | 1770 | r | 279 | 294 | 21 | 21 | -- | -- | 3320 | r | -- | -- | 405 | 1220
Other | 6440 | r | 142 | 447 | 61 | 196 | 38 | 186 | 5020 | r | 38 | 111 | 628 | 991
Total | 539000 |  | 14900 | 40500 | 11900 | 32600 | 27500 | 82100 | 378000 | r | 6120 | 18700 | 20900 | 63300
rRevised. -- Zero.
1Data are rounded to no more than three significant digits; may not add to totals shown.
2Schedule B of the United States codes 7404.00.0010 and 7404.00.0015 (no. 1), 7404.00.0025 (no. 2), and 7404.00.0030 (other).
3Schedule B codes for segregated alloyed copper scrap are 7404.00.0041, 7404.00.0046, 7404.00.0051, 7404.00.0056, 7404.00.0061, 7404.00.0066, and 7404.00.0075. Schedule B codes for unsegregated alloyed copper scrap are 7404.00.0085 and 7404.00.0095.
Source: U.S. Census Bureau.