## Text
Zinc in April of 2022
This workbook includes an embedded Word document and 9 tables (See tabs below).
This icon is linked to an embedded text document.

## T1
TABLE 1
SALIENT ZINC STATISTICS1
(Metric tons, unless otherwise specified)
| 2021 |  | 2022
| January– |  |  |  |  | January–
| Decemberp |  | March |  | April | April2
Production:
Mine, zinc content of concentrate3 | 704000 |  | 71200 | r | 66800 | 250000
Mine, recoverable zinc3 | 688000 |  | 69700 | r | 65400 | 245000
Smelter, refined zince | 216000 |  | 18000 |  | 18000 | 72000
Consumption of refined zinc, apparent4 | 904000 |  | 73600 |  | 80500 | 289000
Imports for consumption:
Ore and concentrate (zinc content) | 13400 |  | 3200 |  | 313 | 3650
Refined zinc | 702000 |  | 56000 |  | 62800 | 223000
Exports:
Ore and concentrate (zinc content) | 644000 |  | 8570 |  | 7510 | 27400
Refined zinc | 13200 | r | 411 |  | 232 | 5480
Price:5
London Metal Exchange cash, average, | 3004.76 |  | 3973.62 |  | 4370.41 | 3899.25
dollars per metric ton
North American,6 average, | 145.845 |  | 205.75 |  | 227.06 | 201.1
cents per pound
eEstimated. pPreliminary. rRevised.
1Data are rounded to no more than three significant digits, except prices; may not add to totals shown.
2May include revisions to previously published data.
3Reported zinc content in both zinc and lead concentrates.
4Smelter production plus imports for consumption minus domestic exports.
5Special High Grade Zinc.
6S&P Global Platts Metals Week.

## T2
TABLE 2
MINE AND SMELTER PRODUCTION OF ZINC
IN THE UNITED STATES1
(Metric tons)
Mine2
Period | Zinc content |  | Recoverable |  | Smeltere
2021:
April | 57500 |  | 56200 |  | 18000
May | 67100 |  | 65700 |  | 18000
June | 70400 |  | 68900 |  | 18000
July | 58100 |  | 56800 |  | 18000
August | 63000 |  | 61600 |  | 18000
September | 51500 |  | 50300 |  | 18000
October | 57100 |  | 55900 |  | 18000
November | 47300 |  | 46300 |  | 18000
December | 64800 |  | 63400 |  | 18000
January–December | 704000 |  | 688000 |  | 216000
2022:
January | 50700 | r | 49500 | r | 18000
February | 61700 | r | 60400 | r | 18000
March | 71200 | r | 69700 | r | 18000
April | 66800 |  | 65400 |  | 18000
January–April | 250000 |  | 245000 |  | 72000
eEstimated. rRevised.
1Data are rounded to no more than three significant digits; may not add to totals shown.
2Includes the zinc content in both lead and zinc concentrates.

## T3
TABLE 3
U.S. SHIPMENTS OF
GALVANIZED STEEL SHEET AND STRIP1
Quantity
Period | (metric tons)
2021:
April | 1530000
May | 1540000
June | 1560000
July | 1590000
August | 1620000
September | 1530000
October | 1550000
November | 1510000
December | 1480000
January–March | 5620000
January–December | 18000000
2022:
January | 1380000
February | 1320000
March | 1460000
April | 1460000
January–April | 5620000
1Data are rounded to no more than three significant digits; may not add to totals shown.
Source: American Iron and Steel Institute.

## T4
TABLE 4
U.S. IMPORTS FOR CONSUMPTION OF ZINC1
(Gross weight, unless otherwise specified)
2022
| 2021 |  |  |  | April |  | January–April2
| Quantity |  | Value |  | Quantity | Value | Quantity | Value
Material | (metric tons) |  | (thousands) |  | (metric tons) | (thousands) | (metric tons) | (thousands)
Ore and concentrate (zinc content) | 13400 |  | 19400 |  | 313 | 295 | 3650 | 8910
Unwrought:
Refined zinc | 702000 |  | 2040000 |  | 62800 | 234000 | 223000 | 801000
Zinc alloys | 6330 |  | 19200 |  | 358 | 1350 | 1320 | 4760
Wrought:
Bars, rods, profiles, wire | 3780 |  | 14200 |  | 381 | 1820 | 1180 | 5370
Plates, sheets, strip, foil | 1940 |  | 9910 |  | 236 | 1360 | 556 | 3210
Ash and residues:3
Hard zinc spelter | -- |  | -- |  | -- | -- | -- | --
Zinc dross and skimmings | 4330 |  | 8130 |  | 723 | 676 | 1730 | 2330
Other (zinc content) | 6350 |  | 8770 |  | -- | -- | 44 | 88
Other:
Powders, flakes, dust | 23500 |  | 93300 |  | 2100 | 10200 | 5920 | 27000
Waste and scrap | 12600 |  | 21500 |  | 1040 | 2540 | 3850 | 8880
Chemicals:
Lithopone | 1820 |  | 5380 |  | 176 | 579 | 348 | 1310
Zinc oxide | 109000 |  | 306000 |  | 9010 | 33500 | 37400 | 129000
Zinc chloride | 180 | r | 1260 | r | 202 | 1030 | 265 | 1390
Zinc sulfate | 111000 |  | 119000 | r | 11600 | 17100 | 36900 | 52900
Zinc sulfide | 1190 | r | 7110 | r | 282 | 1210 | 441 | 2360
rRevised. -- Zero.
1Data are rounded to no more than three significant digits.
2May include revisions to previously published data.
3Other than from the manufacture of iron and steel; containing mainly zinc.
Source: U.S. Census Bureau.

## T5
TABLE 5
U.S. IMPORTS OF ZINC, BY TYPE OF MATERIAL AND COUNTRY OR LOCALITY1
(Metric tons, gross weight, unless otherwise specified)
| General imports |  |  |  | Imports for consumption
|  |  | 2022 |  |  |  | 2022
Material and country or locality | 2021 |  | April | January–April2 | 2021 |  | April | January–April2
Ore and concentrate (zinc content):
Canada | 2470 |  | 313 | 629 | 2470 |  | 313 | 629
China | 151 |  | -- | 358 | 151 |  | -- | 358
Mexico | 396 |  | -- | 1 | 396 |  | -- | 1
Peru | 9700 |  | -- | 2670 | 9700 |  | -- | 2670
Other | 712 |  | -- | -- | 712 |  | -- | --
Total | 13400 |  | 313 | 3650 | 13400 |  | 313 | 3650
Refined zinc:
Australia | 2230 |  | -- | 769 | 28100 |  | 550 | 5850
Belgium | -- |  | -- | -- | 4940 |  | -- | --
Brazil | 350 |  | -- | -- | 8830 |  | -- | --
Canada | 468000 |  | 40700 | 144000 | 468000 |  | 40700 | 144000
China | (3) |  | -- | -- | 1050 |  | -- | 502
Germany | 861 |  | -- | -- | 861 |  | -- | --
Italy | -- |  | -- | 1 | -- |  | -- | 1
Japan | (3) |  | -- | (3) | (3) |  | -- | (3)
Korea, Republic of | 9110 |  | -- | -- | 30500 |  | 1000 | 2800
Mexico | 105000 |  | 8130 | 36700 | 105000 |  | 8130 | 36700
Netherlands | -- |  | -- | -- | 124 |  | 1050 | 1050
Peru | 37600 |  | 4450 | 14000 | 37600 |  | 4450 | 14000
Poland | 197 |  | -- | 241 | 197 |  | -- | 241
Spain | -- |  | -- | -- | 15900 |  | 6890 | 17400
Taiwan | -- |  | -- | 7 | -- |  | -- | 7
Total | 624000 |  | 53300 | 196000 | 702000 |  | 62800 | 223000
Oxide:
Canada | 45800 |  | 4130 | 16100 | 45800 |  | 4130 | 16100
China | 296 |  | 116 | 308 | 296 |  | 116 | 308
Germany | 1330 |  | 79 | 618 | 1330 |  | 79 | 618
Greece | 539 |  | 47 | 119 | 539 |  | 47 | 119
Japan | 728 |  | 102 | 372 | 728 |  | 102 | 372
Korea, Republic of | 210 |  | 78 | 212 | 210 |  | 78 | 212
Mexico | 44200 |  | 3080 | 14700 | 44200 |  | 3080 | 14700
Netherlands | 9110 |  | 974 | 2970 | 9110 |  | 974 | 2970
Nigeria | 299 |  | -- | 72 | 299 |  | -- | 72
Peru | 5230 |  | 335 | 1790 | 5230 |  | 335 | 1790
Other | 975 | r | 69 | 240 | 975 | r | 69 | 240
Total | 109000 |  | 9010 | 37400 | 109000 |  | 9010 | 37400
rRevised. -- Zero.
1Data are rounded to no more than three significant digits; may not add to totals shown.
2May include revisions to previously published data.
3Less than ½ unit.
Source: U.S. Census Bureau.

## T6
TABLE 6
U.S. EXPORTS OF ZINC1
(Gross weight, unless otherwise specified)
2022
| 2021 |  |  |  | April |  | January–April2
| Quantity |  | Value |  | Quantity | Value | Quantity | Value
Material | (metric tons) |  | (thousands) |  | (metric tons) | (thousands) | (metric tons) | (thousands)
Ore and concentrate (zinc content) | 644000 |  | 1460000 |  | 7510 | 24700 | 27400 | 76900
Unwrought:
Refined zinc | 13200 | r | 34500 | r | 232 | 859 | 5480 | 14600
Zinc alloys | 28300 | r | 91000 | r | 5130 | 13000 | 16800 | 44800
Wrought:
Bars, rods, profiles, wire | 8130 |  | 26500 |  | 258 | 1100 | 977 | 8190
Plates, sheets, strip, foil | 7740 |  | 30300 |  | 638 | 2800 | 2140 | 9100
Ash and residues:3
Hard zinc spelter | 13300 | r | 26200 | r | 897 | 2270 | 4550 | 10500
Other (zinc content) | 26300 |  | 45000 |  | 2040 | 3380 | 6900 | 14300
Other:
Powders, flakes, dust | 11000 |  | 41000 | r | 1250 | 5860 | 3840 | 17600
Waste and scrap | 64100 | r | 67900 | r | 30700 | 27100 | 95600 | 90900
Chemicals:
Lithopone | 447 |  | 2400 |  | 7 | 57 | 92 | 509
Zinc oxide | 69100 |  | 110000 |  | 6110 | 12800 | 29400 | 56100
Zinc chloride | 318 |  | 563 |  | 91 | 101 | 356 | 425
Zinc sulfate | 578 |  | 502 |  | 15 | 31 | 138 | 175
Zinc sulfide | 2130 |  | 17800 |  | 189 | 1260 | 739 | 5060
rRevised.
1Data are rounded to no more than three significant digits.
2May include revisions to previously published data.
3Other than from the manufacture of iron and steel; containing mainly zinc.
Source: U.S. Census Bureau.

## T7
TABLE 7
U.S. EXPORTS OF ZINC, BY TYPE OF MATERIAL AND COUNTRY OR LOCALITY1
(Metric tons, gross weight, unless otherwise specified)
2022
Material and country or locality | 2021 |  | April | January-April2
Ore and concentrate (zinc content):
Australia | 63600 | r | -- | --
Belgium | 43300 | r | -- | --
Canada | 261000 |  | 7500 | 20100
China | 17400 |  | -- | --
Finland | 21400 |  | -- | --
Germany | 29200 |  | -- | --
Italy | 25500 |  | -- | --
Japan | 46400 |  | -- | 7340
Korea, Republic of | 79900 | r | -- | --
Peru | 5060 |  | -- | --
Spain | 51400 | r | -- | --
Other | 40 |  | 7 | 12
Total | 644000 |  | 7510 | 27400
Refined zinc:
Belgium | 1980 |  | -- | 750
Canada | 1220 |  | 37 | 277
Italy | 5480 | r | (3) | 2990
Mexico | 3390 |  | 136 | 995
Spain | 1000 |  | -- | 250
Other | 91 |  | 60 | 218
Total | 13200 | r | 232 | 5480
Oxide:
Brazil | 249 |  | 16 | 102
Canada | 4640 | r | 377 | 1740
China | 216 | r | 3 | 42
France | 286 |  | 3 | 25
Germany | 295 |  | -- | 50
India | 531 |  | 26 | 70
Mexico | 61100 |  | 5600 | 26800
Peru | 246 |  | -- | --
United Kingdom | 214 |  | 3 | 41
Other | 1350 |  | 86 | 485
Total | 69100 |  | 6110 | 29400
rRevised. -- Zero.
1Data are rounded to no more than three significant digits; may not add to totals shown.
2May include revisions to previously published data.
3Less than ½ unit.
Source: U.S. Census Bureau.

## T8
TABLE 8
AVERAGE PRICES FOR SPECIAL HIGH GRADE ZINC
| North American |  | London Metal Exchange
| Premium | Price1 | cash2
Period | ¢/lb. | ¢/lb. | ¢/lb. | $/t
2021:
April | 7.5 | 135.75 | 128.25 | 2827.35
May | 7.7 | 142.39 | 134.73 | 2970.29
June | 8 | 141.81 | 133.81 | 2950.07
July | 8.2 | 141.72 | 133.49 | 2942.98
August | 8.5 | 144.11 | 135.57 | 2988.91
September | 9.4 | 147.39 | 137.96 | 3041.53
October | 11.1 | 163.915 | 152.84 | 3369.49
November | 13.8 | 164.25 | 150.44 | 3316.65
December | 17.4 | 171.95 | 154.55 | 3407.32
January–December | 9.6 | 145.85 | 136.29 | 3004.76
2022:
January | 20.3 | 183.995 | 163.71 | 3609.29
February | 22.3 | 187.6 | 165.27 | 3643.68
March | 25.5 | 205.75 | 180.24 | 3973.62
April | 28.8 | 227.06 | 198.24 | 4370.41
January–April | 24.2 | 201.1 | 176.87 | 3899.25
1S&P Global Platts Metals Week North American price. Based on the London Metal Exchange cash price plus the North American premium.
2Average of the cash buyer price and the cash seller and settlement price.
Source: S&P Global Platts Metals Week.

## T9
TABLE 9
LONDON METAL EXCHANGE (LME) STOCKS OF SPECIAL HIGH GRADE ZINC, END OF PERIOD
(Metric tons)
United States
Period | Baltimore, MD | New Orleans, LA | Total | Asia | Europe | Total LME
2021:
April | 8150 | 99300 | 107450 | 153650 | 30650 | 291750
May | 8150 | 98575 | 106725 | 151925 | 22900 | 281550
June | 8150 | 90275 | 98425 | 133775 | 21400 | 253600
July | 8050 | 86800 | 94850 | 128875 | 21300 | 245025
August | 8050 | 75000 | 83050 | 135825 | 17550 | 236425
September | 7775 | 62175 | 69950 | 123575 | 12225 | 205750
October | 7250 | 49200 | 56450 | 130550 | 9800 | 196800
November | 6775 | 38275 | 45050 | 108025 | 4075 | 157150
December | 6575 | 32275 | 38850 | 158825 | 1650 | 199325
2022:
January | 5400 | 27750 | 33150 | 120350 | 1350 | 154850
February | 4825 | 23500 | 28325 | 115050 | 525 | 143900
March | 4425 | 20925 | 25350 | 114100 | 500 | 139950
April | 3700 | 15900 | 19600 | 75375 | 375 | 95350
Source: London Metal Exchange, Ltd.