## Text
Silicon in July of 2022
This workbook includes an embedded Word document and 6 tables (See tabs below).
This icon is linked to an embedded text document.

## T1
TABLE 1
PRODUCTION, SHIPMENTS, AND STOCKS OF SILICON ALLOYS
AND METAL IN THE UNITED STATES1, 2, 3
(Metric tons, gross weight)
Producers'
| Gross | Net | stocks,
| production4 | shipments | end of period
2021:
January–December | 411000 | 295000 | 14200
January–July | 238000 | 173000 | 11900 | r, 5
July | 35600 | 23500 | 11900 | 5
August | 34900 | 25500 | 11000
September | 33600 | 22700 | 11400
October | 37200 | 24800 | 13500
November | 35100 | 23000 | 16200
December | 32600 | 26600 | 14200
2022:
January | 38100 | 26300 | 16700
February | 35800 | 25100 | 18300
March | 38500 | 25400 | 21800
April | 32500 | 25800 | 19900
May | 34400 | 24100 | 21200
June | 33400 | 24000 | 23100
July | 35100 | 22300 | 26300
January–July | 248000 | 173000 | 26300
rRevised.
1Data are rounded to no more than three significant digits; may not add to totals shown.
2Includes ferrosilicon, miscellaneous silicon alloys, and silicon metal, excluding semiconductor and solar grades, except where noted.
3Includes USGS estimates.
4Ferrosilicon production includes material consumed in the production of miscellaneous silicon alloys.
5Decreased end of period stocks attributable to domestic physical inventory adjustment.

## T2
TABLE 2
PRICES FOR FERROSILICON AND SILICON METAL IN JULY 2022
|  | Low | Average | High | Average low, mid, and high
Ferrosilicon:
50% ferrosilicon1 | cents per pound of contained silicon | NA | XX | NA | NA
75% ferrosilicon2 | do. | 335 | 341.25 | 345 | XX
Silicon metal, 553 grade3 | cents per pound | 330 | 352.5 | 380 | XX
do. Ditto. NA Not available. XX Not applicable.
1CRU Group transaction price, duty paid, f.o.b. Pittsburgh, producing plant or Chicago/Pittsburgh warehouse. Average price reported for price range.
2S&P Global Platts Metals Week, in U.S. warehouse, U.S. origin and imported material. Average price reported for all transactions during the month.
3S&P Global Platts Metals, duty paid, delivered Midwest, U.S. spot and imported 553 grade silicon metal (minimum 98.50% silicon). Average price reported for all transactions during the month.

## T3
TABLE 3
U.S. EXPORTS OF FERROSILICON AND SILICON METAL IN JULY 20221, 2
(Metric tons, unless otherwise specified)
January–July3
| Gross | Contained |  | Gross | Contained
Country or locality | weight | weight | Value | weight | weight | Value
Ferrosilicon:
More than 55% silicon:
Brazil | -- | -- | -- | 15 | 9 | 24000
Canada | 833 | 500 | 1470000 | 5730 | 3440 | 9880000
France | -- | -- | -- | 17 | 10 | 27000
Germany | -- | -- | -- | 152 | 91 | 237000
Mexico | 228 | 137 | 364000 | 1150 | 690 | 1860000
Singapore | -- | -- | -- | 7 | 4 | 10500
United Arab Emirates | -- | -- | -- | 2 | 1 | 3250
Total | 1060 | 637 | 1830000 | 7070 | 4240 | 12000000
Other ferrosilicon:
Belgium | -- | -- | -- | 72 | 29 | 72000
Brazil | 76 | 38 | 285000 | 192 | 96 | 475000
Canada | 52 | 9 | 65800 | 1230 | 231 | 1600000
Dominican Republic | -- | -- | -- | 63 | 9 | 78800
France | -- | -- | -- | 74 | 32 | 91500
Ghana | -- | -- | -- | 12 | 6 | 48400
Malaysia | -- | -- | -- | 15 | 7 | 10000
Mexico | 40 | 16 | 133000 | 1440 | 536 | 3510000
Turkey | -- | -- | -- | 40 | 18 | 101000
United Kingdom | -- | -- | -- | 97 | 48 | 406000
Other [3 countries and (or) localities] | 9 | 1 | 44600 | 19 | 6 | 62000
Total | 178 | 64 | 528000 | 3250 | 1020 | 6460000
Total ferrosilicon | 1240 | 701 | 2360000 | 10300 | 5260 | 18500000
Metal:
More than 99.99% silicon:
China | 307 | 307 | 10900000 | 2070 | 2070 | 68200000
Germany | 269 | 269 | 9270000 | 3580 | 3580 | 111000000
Japan | 1070 | 1070 | 49300000 | 6040 | 6040 | 264000000
Korea, Republic of | 101 | 101 | 3690000 | 525 | 525 | 21700000
Malaysia | 95 | 95 | 5020000 | 1700 | 1700 | 71100000
Singapore | 283 | 283 | 8700000 | 1260 | 1260 | 32400000
Taiwan | 283 | 283 | 7020000 | 3080 | 3080 | 63900000
Thailand | (4) | (4) | 113000 | 234 | 234 | 9270000
Turkey | 135 | 135 | 4820000 | 440 | 440 | 14800000
Vietnam | 1060 | 1060 | 37000000 | 7420 | 7420 | 257000000
Other [31 countries and (or) localities] | 32 | 32 | 1850000 | 432 | 432 | 18100000
Total | 3630 | 3630 | 138000000 | 26800 | 26800 | 932000000
99.00%–99.99% silicon:
Belgium | -- | -- | -- | 124 | 121 | 344000
Czechia | -- | -- | -- | 57 | 57 | 169000
France | 33 | 33 | 47200 | 33 | 33 | 47200
Germany | -- | -- | -- | 258 | 253 | 310000
Mexico | -- | -- | -- | 1 | 1 | 9630
Singapore | -- | -- | -- | 2 | 2 | 3320
United Kingdom | -- | -- | -- | 74 | 73 | 162000
Total | 33 | 33 | 47200 | 550 | 541 | 1050000
Other silicon:
Belgium | 119 | 115 | 168000 | 191 | 186 | 346000
Canada | 3 | 3 | 11000 | 124 | 120 | 265000
China | 17 | 17 | 22800 | 74 | 72 | 97800
Germany | 66 | 64 | 86800 | 136 | 132 | 287000
Japan | 4 | 4 | 4800 | 4 | 4 | 4800
Mexico | 28 | 28 | 127000 | 263 | 255 | 1390000
Netherlands | 2 | 2 | 6500 | 205 | 199 | 224000
South Africa | -- | -- | -- | 56 | 54 | 77700
Trinidad and Tobago | -- | -- | -- | 29 | 28 | 53100
United Kingdom | -- | -- | -- | 3 | 3 | 15500
Other [6 countries and (or) localities] | 3 | 3 | 3400 | 9 | 9 | 29500
Total | 242 | 235 | 430000 | 1090 | 1060 | 2790000
Total silicon metal | 3900 | 3890 | 138000000 | 28400 | 28400 | 935000000
-- Zero.
1Presentation of monthly data is based on the quantities (gross weight) of the leading countries and (or) localities.
2Data are rounded to no more than three significant digits; may not add to totals shown.
3May include revisions to previously published data.
Source: U.S. Census Bureau.

## T4
TABLE 4
U.S. IMPORTS OF FERROSILICON AND SILICON METAL IN JULY 20221, 2
(Metric tons, unless otherwise specified)
January–July3
| Gross | Contained |  | Gross | Contained
Country or locality | weight | weight | Value | weight | weight | Value
Ferrosilicon:
55%–80% silicon, more than 3% Ca:
China | 1170 | 892 | 1930000 | 1720 | 982 | 2720000
France | 72 | 43 | 268000 | 250 | 149 | 854000
Mexico | -- | -- | -- | 2 | 2 | 6660
Norway | -- | -- | -- | 276 | 210 | 1350000
South Africa | 14 | 14 | 54300 | 212 | 163 | 621000
Total | 1260 | 949 | 2250000 | 2460 | 1510 | 5560000
55%–80% silicon, other:
Brazil | 3960 | 3010 | 11600000 | 14900 | 11200 | 39000000
Canada | 893 | 643 | 3690000 | 7490 | 5380 | 28500000
China | 2200 | 1650 | 5000000 | 19700 | 14900 | 44200000
Iceland | 166 | 129 | 749000 | 3740 | 2860 | 15100000
India | 97 | 72 | 375000 | 807 | 590 | 2380000
Kazakhstan | 1030 | 785 | 4690000 | 4070 | 3120 | 21300000
Malaysia | 5290 | 3960 | 20000000 | 13100 | 9840 | 48000000
Norway | 240 | 183 | 1120000 | 2830 | 2110 | 11200000
Russia | -- | -- | -- | 44500 | 33900 | 211000000
South Africa | -- | -- | -- | 1440 | 1020 | 3630000
Other [10 countries and (or) localities] | 925 | 691 | 2160000 | 3060 | 2240 | 7610000
Total | 14800 | 11100 | 49400000 | 116000 | 87200 | 432000000
More than 90% ferrosilicon, India | -- | -- | -- | 2 | 2 | 4530
Magnesium ferrosilicon:
Brazil | 422 | 190 | 813000 | 3130 | 1440 | 7010000
Canada | 1680 | 765 | 5140000 | 10600 | 4850 | 34300000
China | 258 | 118 | 531000 | 1900 | 882 | 4560000
Germany | 70 | 32 | 87200 | 207 | 93 | 305000
India | 290 | 133 | 875000 | 2100 | 959 | 5560000
Norway | 348 | 160 | 1300000 | 348 | 160 | 1300000
Russia | -- | -- | -- | 93 | 44 | 225000
Slovakia | -- | -- | -- | 87 | 39 | 113000
Thailand | 231 | 110 | 675000 | 764 | 351 | 1820000
Total | 3290 | 1510 | 9420000 | 19200 | 8820 | 55200000
Other ferrosilicon:
Brazil | -- | -- | -- | 208 | 91 | 318000
Canada | 702 | 221 | 1330000 | 4770 | 1550 | 8670000
China | -- | -- | -- | 100 | 24 | 194000
Germany | -- | -- | -- | 9 | 4 | 39100
India | 19 | 9 | 81700 | 19 | 9 | 81700
Norway | -- | -- | -- | 18 | 8 | 18000
Paraguay | 23 | 10 | 101000 | 158 | 79 | 412000
Slovakia | 66 | 29 | 116000 | 398 | 175 | 719000
Spain | -- | -- | -- | 51 | 22 | 98500
United Kingdom | -- | -- | -- | 6 | 3 | 13600
Other [1 country or locality] | -- | -- | -- | 1 | (4) | 3390
Total | 809 | 269 | 1630000 | 5740 | 1960 | 10600000
Total ferrosilicon | 20200 | 13800 | 62700000 | 143000 | 99500 | 503000000
Metal:
More than 99.99% silicon:
Brazil | 119 | 119 | 424000 | 1260 | 1260 | 3810000
China | 131 | 131 | 2840000 | 314 | 314 | 8760000
Germany | 53 | 53 | 4180000 | 426 | 426 | 33200000
Israel | -- | -- | -- | 20 | 20 | 70900
Japan | 3 | 3 | 809000 | 53 | 53 | 6540000
Norway | 2 | 2 | 26100 | 69 | 69 | 508000
Taiwan | 37 | 37 | 5000000 | 346 | 346 | 44900000
Thailand | -- | -- | -- | 72 | 72 | 466000
Turkey | -- | -- | -- | 19 | 19 | 93400
United Kingdom | -- | -- | -- | 1 | 1 | 18100
Other [10 countries and (or) localities] | 1 | 1 | 102000 | 3 | 3 | 471000
Total | 347 | 347 | 13400000 | 2580 | 2580 | 98900000
99.00%–99.99% silicon:
Australia | 188 | 186 | 815000 | 550 | 546 | 3410000
See footnotes at end of table.
TABLE 4—Continued
U.S. IMPORTS OF FERROSILICON AND SILICON METAL IN JULY 20221, 2
(Metric tons, unless otherwise specified)
January–July3
| Gross | Contained |  | Gross | Contained
Country or locality | weight | weight | Value | weight | weight | Value
Metal—Continued:
99.00%–99.99% silicon:
Brazil | 588 | 584 | 2940000 | 8660 | 8590 | 34300000
Canada | -- | -- | -- | 6940 | 6890 | 23900000
Germany | 120 | 119 | 413000 | 605 | 602 | 1520000
Malaysia | 114 | 113 | 301000 | 363 | 361 | 1150000
Norway | 553 | 550 | 5320000 | 2980 | 2960 | 11600000
Slovakia | -- | -- | -- | 290 | 288 | 1390000
Thailand | 24 | 24 | 128000 | 1290 | 1280 | 6340000
Turkey | -- | -- | -- | 250 | 249 | 1230000
United Kingdom | -- | -- | -- | 20 | 20 | 60000
Other [2 countries and (or) localities] | 2 | 2 | 11300 | 23 | 23 | 69600
Total | 1590 | 1580 | 9930000 | 22000 | 21800 | 85000000
Other silicon:
Australia | 91 | 88 | 777000 | 2840 | 2740 | 9200000
Belgium | -- | -- | -- | 258 | 238 | 383000
Brazil | 1910 | 1870 | 13200000 | 20300 | 19200 | 40900000
Canada | 3310 | 3050 | 28100000 | 19800 | 17900 | 109000000
Malaysia | 26 | 25 | 57200 | 290 | 285 | 231000
Netherlands | 19 | 10 | 105000 | 773 | 713 | 1090000
Norway | 976 | 954 | 7260000 | 4560 | 4360 | 22200000
Slovakia | 20 | 20 | 77200 | 1500 | 1460 | 3440000
Thailand | 192 | 98 | 1410000 | 3900 | 3680 | 12100000
United Kingdom | 20 | 20 | 107000 | 190 | 183 | 330000
Other [10 countries and (or) localities] | 20 | 19 | 109000 | 306 | 295 | 603000
Total | 6590 | 6150 | 51200000 | 54700 | 51100 | 200000000
Total silicon metal | 8530 | 8080 | 74500000 | 79200 | 75500 | 384000000
-- Zero.
1Presentation of monthly data is based on the quantities (gross weight) of the leading countries and (or) localities.
2Data are rounded to no more than three significant digits; may not add to totals shown.
3May include revisions to previously published data.
4Less than ½ unit.
Source: U.S. Census Bureau.