## Text
Copper in September of 2022
This workbook includes an embedded Word document and 16 tables (See tabs below).
This icon is linked to an embedded text document.

## T1
TABLE 1
SALIENT STATISTICS OF THE COPPER INDUSTRY IN THE UNITED STATES1
(Metric tons, copper content, unless otherwise specified)
2022
| Source | [6 empty] | January–
| table2 | 2021p | July |  | August |  | September | September
Production:
Primary (from ore):
Mine, recoverable3 | (2) | 1230000 | 107000 | r | 102000 | r | 102000 | 931000
Smeltere, 4 | (3) | 360000 | 40000 |  | 40000 |  | 40000 | 315000
Refinery:
Electrolytice | (4) | 360000 | 40000 |  | 40000 |  | 40000 | 315000
Electrowon | (4) | 562000 | 47600 | r | 46700 | r | 46800 | 416000
Total | (4) | 922000 | 87600 | r | 86700 | r | 86800 | 731000
Secondary (from copper-base scrap):5
Refineries6 | (5) | 48900 | 3250 |  | 3260 |  | 3220 | 30300
Ingot makerse, 7 | (5) | 51600 | 4300 |  | 4300 |  | 4300 | 38700
Brass and wire-rod mills | (5) | 655000 | 53900 |  | 54800 |  | 54100 | 486000
Foundries, etc.e, 7 | (5) | 38800 | 3230 |  | 3230 |  | 3230 | 29100
Consumption:
Reported, refined copper | (7) | 1770000 | 152000 |  | 146000 |  | 141000 | 1340000
Apparent, primary refined and copper from old scrap8 | (8) | 1960000 | 178000 |  | 142000 | r | 150000 | 1440000
Reported, purchased copper-base scrap (gross weight) | (9) | 919000 | 74800 |  | 75800 |  | 75100 | 677000
Stocks at end of period:
Refined9 | (10) | 117000 | 126000 |  | 117000 |  | 115000 | 115000
Blister and anodes | (10) | 16100 | 12900 |  | 14200 |  | 14900 | 14900
Price, U.S. producers cathode (cents per pound)10 | (11) | 432.264 | 350.61 |  | 372.5 |  | 359.021 | 422.282
Imports for consumption:11
Ore and concentrates | (13) | 11000 | 2250 |  | 1780 |  | 1430 | 10400
Refined | (13) | 919000 | 80900 |  | 36400 |  | 50700 | 606000
Exports:11
Ore and concentrates | (14) | 347000 | 19900 |  | 34000 |  | 36800 | 247000
Refined | (14) | 47600 | 1900 |  | 3060 |  | 2470 | 23100
eEstimated. pPreliminary. rRevised.
1Data are rounded to no more than three significant digits, except prices; may not add to totals shown.
2Numbers in parentheses refer to the tables where these data are located.
3Includes the recoverable copper content of concentrates (of copper and other metals), copper produced by solvent extraction and electrowinning, and copper recovered as precipitates.
4May contain small quantities of copper from scrap.
5Copper recovered from copper-base scrap and converted to refined metal, alloys, and other forms. Does not include copper recovered from scrap other than copper-base.
6Electrolytically refined and fire-refined copper.
7Plants are surveyed by the U.S. Geological Survey on an annual basis; data after 2020 not yet available. Monthly data are estimated based on the monthly average of 2020 annual data.
8Primary refined copper production plus copper recovered from old scrap (of copper-base and non-copper-base) plus refined imports for consumption minus refined exports, including adjustments for changes in refined stocks. Old scrap consists of copper items used by consumers.
9Stocks of refined copper at brass mills, exchanges, refineries, wire-rod mills, and other manufacturers.
10Source: S&P Global Platts Metals Week. Sum of the monthly average Commodity Exchange Inc. (COMEX) price and New York dealers cathode premium; reflects the delivered spot price of copper cathode to U.S. consumers by U.S. producers.
11Source: U.S. Census Bureau. See tables 13 and 14 for listings of the relevant Harmonized Tariff Schedule (imports) and Schedule B (exports) codes.

## T2
TABLE 2
MINE PRODUCTION OF COPPER IN THE UNITED STATES1
(Metric tons)
| Recoverable copper2 | [5 empty] | Contained copper
Period | Arizona |  | Others3 |  | Total |  | Electrowon |  | Concentrates4 |  | Total
2021:p
January–September | 646000 |  | 265000 |  | 911000 |  | 419000 |  | 511000 |  | 930000
September | 75300 |  | 32300 |  | 108000 |  | 48900 |  | 60900 |  | 110000
October | 73600 |  | 33400 |  | 107000 |  | 50400 |  | 58900 |  | 109000
November | 73400 |  | 32600 |  | 106000 |  | 45700 |  | 62600 |  | 108000
December | 75100 |  | 32700 |  | 108000 |  | 46800 |  | 63400 |  | 110000
January–December | 868000 |  | 363000 |  | 1230000 |  | 562000 |  | 696000 |  | 1260000
2022:
January | 72200 |  | 33500 |  | 106000 |  | 45400 |  | 62800 |  | 108000
February | 65500 |  | 32100 |  | 97600 |  | 40300 |  | 59400 |  | 99800
March | 73100 |  | 31700 |  | 105000 |  | 48500 |  | 58400 |  | 107000
April | 72200 |  | 30400 |  | 103000 |  | 44900 |  | 59900 | r | 105000 | r
May | 76400 |  | 29800 |  | 106000 |  | 49000 |  | 59400 |  | 108000
June | 73900 |  | 28600 |  | 103000 |  | 46500 |  | 58200 |  | 105000
July | 73100 | r | 33600 | r | 107000 | r | 47600 | r | 61400 | r | 109000 | r
August | 69700 | r | 32800 | r | 102000 | r | 46700 | r | 58100 | r | 105000 | r
September | 69600 |  | 32300 |  | 102000 |  | 46800 |  | 57100 |  | 104000
January–September | 646000 |  | 285000 |  | 931000 |  | 416000 |  | 535000 |  | 950000
pPreliminary. rRevised.
1Data are rounded to no more than three significant digits; may not add to totals shown.
2Includes the recoverable copper content of concentrates (of copper and other metals), copper produced by solvent extraction and electrowinning, and copper recovered as precipitates.
3Includes production from Michigan, Missouri, Montana, Nevada, New Mexico, and Utah.
4Includes the contained copper content of concentrates (of copper and other metals) and copper recovered as precipitates.

## T3
TABLE 3
COPPER PRODUCED AT SMELTERS IN
THE UNITED STATES1, 2
(Metric tons, copper content)
Anode
Period | productione, 3
2021:p
January–September | 270000
September | 30000
October | 30000
November | 30000
December | 30000
January–December | 360000
2022:
January | 35000
February | 35000
March | 35000
April | 30000
May | 30000
June | 30000
July | 40000
August | 40000
September | 40000
January–September | 315000
eEstimated. pPreliminary.
1Data are rounded to no more than three significant digits; may not add to totals shown.
2Primary production. May contain small quantities of copper from scrap.
3To avoid disclosing company proprietary data, monthly smelter production data are estimated based on information in annual and quarterly public company reports and do not reflect actual production reported to the U.S. Geological Survey.

## T4
TABLE 4
U.S. PRODUCTION OF REFINED COPPER1
(Metric tons)
From primary materials
|  |  |  | Total |  | From | Total
Period | Electrolytice, 2 | Electrowon |  | primary |  | scrap3 | refined
2021:p
January–September | 270000 | 419000 |  | 689000 |  | 37400 | 726000
September | 30000 | 48900 |  | 78900 |  | 4590 | 83500
October | 30000 | 50400 |  | 80400 |  | 3540 | 83900
November | 30000 | 45700 |  | 75700 |  | 3990 | 79700
December | 30000 | 46800 |  | 76800 |  | 4060 | 80800
January–December | 360000 | 562000 |  | 922000 |  | 48900 | 971000
2022:
January | 35000 | 45400 |  | 80400 |  | 3990 | 84400
February | 35000 | 40300 |  | 75300 |  | 3280 | 78600
March | 35000 | 48500 |  | 83500 |  | 3490 | 87000
April | 30000 | 44900 |  | 74900 |  | 3250 | 78200
May | 30000 | 49000 |  | 79000 |  | 3220 | 82200
June | 30000 | 46500 |  | 76500 |  | 3370 | 79900
July | 40000 | 47600 | r | 87600 | r | 3250 | 90800
August | 40000 | 46700 | r | 86700 | r | 3260 | 90000 | r
September | 40000 | 46800 |  | 86800 |  | 3220 | 90000
January–September | 315000 | 416000 |  | 731000 |  | 30300 | 761000
eEstimated. pPreliminary. rRevised.
1Data are rounded to no more than three significant digits; may not add to totals shown.
2To avoid disclosing company proprietary data, monthly electrolytically refined production data are estimated based on information in annual and quarterly public company reports and do not reflect actual production reported to the U.S. Geological Survey.
3Electrolytically refined and fire-refined copper.

## T5
TABLE 5
COPPER RECOVERED AS REFINED COPPER AND IN ALLOYS AND OTHER FORMS FROM PURCHASED
COPPER-BASE SCRAP IN THE UNITED STATES1, 2
(Metric tons)
| Refineries3 |  | Ingot makerse, 4 |  | Brass and wire-rod mills |  | Foundries, etc.e, 4
Period | New scrape | Old scrap | New scrap | Old scrap | New scrap | Old scrap | New scrap | Old scrap | Total5
2021:p
January–September | 15100 | 22300 | 3550 | 35200 | 463000 | 32100 | 6870 | 22200 | 600000
September | 1680 | 2910 | 394 | 3910 | 51300 | 3130 | 763 | 2470 | 66500
October | 1680 | 1860 | 394 | 3910 | 51900 | 3490 | 763 | 2470 | 66400
November | 1680 | 2320 | 394 | 3910 | 50900 | 3080 | 763 | 2470 | 65500
December | 1680 | 2380 | 394 | 3910 | 48500 | 2480 | 763 | 2470 | 62600
January–December | 20100 | 28800 | 4730 | 46900 | 614000 | 41100 | 9160 | 29600 | 795000
2022:
January | 1680 | 2310 | 394 | 3910 | 51800 | 4470 | 763 | 2470 | 67800
February | 1680 | 1600 | 394 | 3910 | 48100 | 3530 | 763 | 2470 | 62500
March | 1680 | 1810 | 394 | 3910 | 50900 | 3950 | 763 | 2470 | 65900
April | 1680 | 1570 | 394 | 3910 | 49900 | 3750 | 763 | 2470 | 64400
May | 1680 | 1540 | 394 | 3910 | 49800 | 3640 | 763 | 2470 | 64100
June | 1680 | 1690 | 394 | 3910 | 49800 | 3710 | 763 | 2470 | 64400
July | 1680 | 1570 | 394 | 3910 | 50700 | 3110 | 763 | 2470 | 64600
August | 1680 | 1580 | 394 | 3910 | 51400 | 3330 | 763 | 2470 | 65600
September | 1680 | 1540 | 394 | 3910 | 50800 | 3340 | 763 | 2470 | 64900
January–September | 15100 | 15200 | 3550 | 35200 | 453000 | 32800 | 6870 | 22200 | 584000
eEstimated. pPreliminary.
1Data are rounded to no more than three significant digits; may not add to totals shown.
2New scrap refers to material generated during the manufacturing process. Old scrap consists of copper items used by consumers.
3Electrolytically refined and fire refined from scrap based on source of material at smelter or refinery level.
4Plants are surveyed by the U.S. Geological Survey on an annual basis; data after 2020 not yet available. Monthly data are estimated based on the monthly average of 2020 annual data.
5Does not include an estimate, based on 2020 annual data, of 2,670 tons per month from new scrap and 1,870 tons per month from old scrap of copper recovered from scrap other than copper-base.

## T6
TABLE 6
U.S. PRODUCTION, SHIPMENTS, AND STOCKS OF BRASS AND WIRE-ROD SEMIFABRICATES1
(Metric tons, gross weight)
| Production |  | Shipments |  | Stocks, end of period
Period | Brass mills | Wire-rod mills | Brass mills | Wire-rod mills | Brass mills | Wire-rod mills
2021:p
January–September | 668000 | 1040000 | 669000 | 1040000 | 28300 | 18800
September | 74000 | 118000 | 74300 | 120000 | 28300 | 18800
October | 74600 | 115000 | 74400 | 110000 | 28600 | 23400
November | 74500 | 115000 | 74300 | 110000 | 28800 | 29200
December | 74400 | 86100 | 74200 | 95100 | 29100 | 20200
January–December | 892000 | 1360000 | 892000 | 1360000 | 29100 | 20200
2022:
January | 74300 | 117000 | 74300 | 114000 | 29100 | 25400
February | 76000 | 103000 | 75800 | 107000 | 29300 | 19300
March | 76900 | 118000 | 77000 | 116000 | 29300 | 21500
April | 76300 | 117000 | 76100 | 112000 | 29500 | 26200
May | 74200 | 112000 | 74300 | 116000 | 29400 | 21900
June | 74800 | 111000 | 74900 | 115000 | 29300 | 17200
July | 74600 | 117000 | 74800 | 114000 | 29100 | 21000
August | 75300 | 112000 | 75200 | 115000 | 29200 | 17900
September | 79900 | 107000 | 79400 | 110000 | 29800 | 15600
January–September | 682000 | 1020000 | 682000 | 1020000 | 29800 | 15600
pPreliminary.
1Data are rounded to no more than three significant digits; may not add to totals shown.

## T7
TABLE 7
U.S. CONSUMPTION OF REFINED COPPER1
(Metric tons)
| Brass | Wire-rod | Other
Period | mills | mills | plantse, 2 | Total
2021:p
January–September | 311000 | 989000 | 46600 | 1350000
September | 34700 | 112000 | 5180 | 152000
October | 34700 | 109000 | 5180 | 148000
November | 34300 | 110000 | 5180 | 150000
December | 34700 | 81800 | 5180 | 122000
January–December | 415000 | 1290000 | 62100 | 1770000
2022:
January | 34900 | 111000 | 5180 | 151000
February | 34800 | 101000 | 5180 | 141000
March | 36600 | 114000 | 5180 | 155000
April | 34600 | 113000 | 5180 | 153000
May | 34900 | 109000 | 5180 | 149000
June | 34800 | 107000 | 5180 | 147000
July | 34900 | 112000 | 5180 | 152000
August | 35000 | 106000 | 5180 | 146000
September | 34900 | 101000 | 5180 | 141000
January–September | 315000 | 975000 | 46600 | 1340000
eEstimated. pPreliminary.
1Data are rounded to no more than three significant digits; may not add to totals shown.
2Chemical plants, foundries, ingot makers, and miscellaneous manufacturers. These plants are surveyed by the U.S. Geological Survey on an annual basis; data after 2020 not yet available. Monthly data are estimated based on the monthly average of 2020 annual data.

## T8
TABLE 8
U.S. APPARENT CONSUMPTION OF COPPER1
(Metric tons)
| Primary refined |  | Copper in | Refined imports | Refined | Refined stock change | Apparent
Period | copper production |  | old scrap2 | for consumption3 | exports3 | during period | consumption4
2021:p
January–September | 689000 |  | 129000 | 689000 | 37800 | -31800 | 1500000
September | 78900 |  | 14300 | 90700 | 2300 | 6480 | 175000
October | 80400 |  | 13600 | 92300 | 3490 | 5550 | 177000
November | 75700 |  | 13600 | 60000 | 2630 | 13900 | 133000
December | 76800 |  | 13100 | 77300 | 3630 | 11900 | 152000
January–December | 922000 |  | 169000 | 919000 | 47600 | -513 | 1960000
2022:
January | 80400 |  | 15000 | 140000 | 2530 | 15500 | 218000
February | 75300 |  | 13400 | 34300 | 3110 | -1320 | 121000
March | 83500 |  | 14000 | 48700 | 2590 | 1350 | 142000
April | 74900 |  | 13600 | 64800 | 2820 | 794 | 150000
May | 79000 |  | 13400 | 74300 | 2890 | -6470 | 170000
June | 76500 |  | 13600 | 75900 | 1720 | -2560 | 167000
July | 87600 | r | 12900 | 80900 | 1900 | 1560 | 178000
August | 86700 | r | 13200 | 36400 | 3060 | -9190 | 142000 | r
September | 86800 |  | 13100 | 50700 | 2470 | -1970 | 150000
January–September | 731000 |  | 122000 | 606000 | 23100 | -2320 | 1440000
pPreliminary. rRevised.
1Data are rounded to no more than three significant digits; may not add to totals shown.
2Copper recovered from old scrap (of copper-base and non-copper-base) and converted to refined metal, alloys, and other forms. Includes reported monthly production and estimates for annual reporters based on the monthly average of 2020 annual data. Old scrap consists of copper items used by consumers.
3Source: U.S. Census Bureau. Includes Harmonized Tariff Schedule (imports) and Schedule B (exports) codes 7403.11.0000, 7403.12.0000, 7403.13.0000, and 7403.19.0000.
4Primary refined copper production plus copper in old scrap plus refined imports for consumption minus refined exports minus refined stock change during period.

## T9
TABLE 9
U.S. CONSUMPTION OF PURCHASED COPPER-BASE SCRAP1, 2
(Metric tons, gross weight)
| Smelters |  |  |  | Brass and
| and refineries |  | Ingot makerse, 3 |  | wire-rod mills4 |  | Foundries, etc.e, 3
Period | New scrape | Old scrap | New scrap | Old scrap | New scrap | Old scrap | New scrap | Old scrap | Total
2021:p
January–September | 15600 | 23000 | 9450 | 41400 | 536000 | 33800 | 8070 | 26100 | 693000
September | 1730 | 3000 | 1050 | 4600 | 59300 | 3260 | 897 | 2900 | 76800
October | 1730 | 1920 | 1050 | 4600 | 59900 | 3630 | 897 | 2900 | 76700
November | 1730 | 2390 | 1050 | 4600 | 59000 | 3240 | 897 | 2900 | 75800
December | 1730 | 2450 | 1050 | 4600 | 56500 | 2610 | 897 | 2900 | 72800
January–December | 20700 | 29700 | 12600 | 55200 | 711000 | 43200 | 10800 | 34800 | 919000
2022:
January | 1730 | 2380 | 1050 | 4600 | 59800 | 4610 | 897 | 2900 | 78000
February | 1730 | 1650 | 1050 | 4600 | 56200 | 3720 | 897 | 2900 | 72800
March | 1730 | 1870 | 1050 | 4600 | 59200 | 4250 | 897 | 2900 | 76500
April | 1730 | 1620 | 1050 | 4600 | 58100 | 3980 | 897 | 2900 | 74800
May | 1730 | 1590 | 1050 | 4600 | 57800 | 3810 | 897 | 2900 | 74400
June | 1730 | 1740 | 1050 | 4600 | 57900 | 3880 | 897 | 2900 | 74700
July | 1730 | 1620 | 1050 | 4600 | 58800 | 3220 | 897 | 2900 | 74800
August | 1730 | 1630 | 1050 | 4600 | 59500 | 3490 | 897 | 2900 | 75800
September | 1730 | 1590 | 1050 | 4600 | 58900 | 3510 | 897 | 2900 | 75100
January–September | 15600 | 15700 | 9450 | 41400 | 526000 | 34500 | 8070 | 26100 | 677000
eEstimated. pPreliminary.
1Data are rounded to no more than three significant digits; may not add to totals shown.
2New scrap refers to material generated during the manufacturing process. Old scrap consists of copper items used by consumers.
3Plants are surveyed by the U.S. Geological Survey on an annual basis; data after 2020 not yet available. Monthly data are estimated based on the monthly average of 2020 annual data.
4Consumption at brass and wire-rod mills assumed equal to receipts.

## T10
TABLE 10
COPPER STOCKS IN THE UNITED STATES AT END OF PERIOD1
(Metric tons, copper content)
Refined copper
| Blister and |  | Wire-rod |  |  |  |  | Total
Period | anodes | Refineries | mills | Brass mills | Othere, 2 | COMEX3 | LME4 | refined
2021:p
September | 10200 | 5400 | 13700 | 8670 | 6850 | 51200 | 125 | 86000
October | 15700 | 6400 | 17200 | 8640 | 6850 | 52100 | 325 | 91500
November | 15900 | 5250 | 16300 | 9080 | 6850 | 53200 | 14700 | 105000
December | 16100 | 5440 | 11500 | 9500 | 6850 | 63800 | 20200 | 117000
2022:
January | 11800 | 5000 | 10900 | 9530 | 6850 | 73300 | 27200 | 133000
February | 13300 | 4870 | 13700 | 9860 | 6850 | 63900 | 32300 | 131000
March | 12200 | 3690 | 15400 | 8160 | 6850 | 67400 | 31300 | 133000
April | 16100 | 4990 | 10600 | 8620 | 6850 | 75800 | 26800 | 134000
May | 11500 | 3090 | 12000 | 8330 | 6850 | 71800 | 25100 | 127000
June | 13100 | 5800 | 11700 | 8330 | 6850 | 66700 | 25100 | 125000
July | 12900 | 3980 | 13100 | 8640 | 6850 | 55100 | 38400 | 126000
August | 14200 | 4790 | 13100 | 9010 | 6850 | 46000 | 37100 | 117000
September | 14900 | 5570 | 15500 | 9840 | 6850 | 40800 | 36400 | 115000
eEstimated. pPreliminary.
1Data are rounded to no more than three significant digits; may not add to totals shown.
2Chemical plants, foundries, ingot makers, and miscellaneous manufacturers. These plants are surveyed by the U.S. Geological Survey on an annual basis; data after 2020 not yet available. Monthly data are estimated based on yearend 2020 stocks.
3Commodity Exchange Inc.
4London Metal Exchange Ltd., U.S. warehouses.

## T11
TABLE 11
AVERAGE PRICES FOR REFINED COPPER IN THE UNITED STATES
AND ON THE LONDON METAL EXCHANGE
(Cents per pound)
COMEX
| first | U.S. producers | LME
Period | position1 | cathode2 | grade A cash3
2021:
September | 426.538 | 434.888 | 422.916
October | 445.112 | 453.612 | 443.497
November | 436.574 | 445.074 | 442.914
December | 433.32 | 441.82 | 433.14
Year | 424.306 | 432.264 | 422.496
2022:
January | 443.113 | 451.613 | 443.364
February | 450.211 | 458.711 | 450.87
March | 468.228 | 477.228 | 464.329
April | 463.763 | 473.388 | 461.863
May | 424.929 | 434.929 | 424.657
June | 412.54 | 422.54 | 409.684
July | 339.61 | 350.61 | 341.513
August | 361.5 | 372.5 | 361.07
September | 348.021 | 359.021 | 350.8
January–September | 412.435 | 422.282 | 412.017
1Listed as “COMEX high grade first position.” COMEX refers to the Commodity Exchange Inc.
2Sum of “COMEX high grade first position” and “NY dealer premium cathode.” Reflects the delivered spot price of copper cathode to U.S. consumers by U.S. producers.
3LME refers to the London Metal Exchange Ltd.
Source: S&P Global Platts Metals Week.

## T12
TABLE 12
AVERAGE BUYING PRICES FOR COPPER SCRAP IN THE UNITED STATES
(Cents per pound)
Dealers
Red brass
| Brass mills | Refiners | No. 2 | turnings and
Period | no. 1 scrap | no. 2 scrap | scrap | borings
2021:
September | 409.62 | 368.38 | 319 | 229
October | 430.88 | 390.64 | 316.5 | 222
November | 423.05 | 383.05 | 330.5 | 222
December | 420.45 | 380.45 | 335 | 230
Year | 408.14 | 369.04 | 314.79 | 212.63
2022:
January | 433.1 | 393.5 | 336.5 | 235
February | 440.32 | 399.84 | 336.5 | 225
March | 459.3 | 423.17 | 341.5 | 217
April | 454.35 | 418.85 | 355 | 211.5
May | 414.9 | 379.4 | 327.5 | 196.5
June | 401.81 | 366.31 | 321.5 | 185
July | 329.1 | 295.6 | 259 | 172.5
August | 350.65 | 322.65 | 244 | 153
September | 335.52 | 307.81 | 254.5 | 148
January–September | 402.12 | 367.46 | 308.44 | 193.72
Source: Fastmarkets-AMM.

## T13
TABLE 13
U.S. IMPORTS FOR CONSUMPTION OF UNMANUFACTURED COPPER1
(Metric tons, copper content)
| Ore and concentrates2 |  |  | Matte, ash, and precipitates3 |  |  | Blister and anodes4 |  |  | Refined5
|  | 2022 |  |  | 2022 |  |  | 2022 |  |  | 2022
Country or |  |  | January– |  |  | January– |  |  | January– |  |  | January–
locality | 2021 | September | September | 2021 | September | September | 2021 | September | September | 2021 | September | September
Belgium | -- | -- | -- | 236 | -- | 97 | -- | -- | -- | 29 | -- | 2
Bolivia | -- | -- | -- | -- | -- | -- | -- | -- | -- | 763 | -- | --
Brazil | -- | -- | -- | -- | -- | -- | -- | (6) | (6) | 5720 | -- | (6)
Canada | 11000 | 1430 | 10400 | 651 | (6) | 290 | (6) | (6) | (6) | 141000 | 9800 | 84500
Chile | -- | -- | -- | -- | -- | -- | -- | -- | -- | 613000 | 33200 | 406000
China | -- | -- | -- | -- | -- | -- | -- | -- | (6) | 654 | 2 | 889
Congo (Kinshasa) | -- | -- | -- | -- | -- | -- | -- | -- | -- | 22200 | -- | 8910
Finland | -- | -- | -- | -- | -- | -- | 371 | 31 | 126 | 35 | -- | 39
Germany | -- | (6) | (6) | 155 | -- | 94 | (6) | -- | (6) | 2150 | 381 | 2450
Japan | 1 | -- | (6) | 483 | -- | -- | 1 | -- | (6) | 1440 | 88 | 840
Mexico | -- | -- | -- | 8 | (6) | 2 | (6) | -- | (6) | 87300 | 4550 | 65900
Peru | -- | -- | -- | -- | -- | -- | -- | -- | -- | 28500 | 2600 | 35900
Russia | -- | -- | -- | -- | -- | -- | -- | -- | -- | 3900 | -- | --
South Africa | -- | -- | -- | -- | -- | -- | -- | -- | -- | 277 | -- | --
Zambia | -- | -- | -- | -- | -- | -- | -- | -- | -- | 11400 | -- | 1230
Other | 10 | -- | 19 | 49 | -- | 56 | 12 | 1 | 22 | 155 | 28 | 153
Total | 11000 | 1430 | 10400 | 1580 | (6) | 539 | 384 | 33 | 149 | 919000 | 50700 | 606000
-- Zero.
1Data are rounded to no more than three significant digits; may not add to totals shown.
2Harmonized Tariff Schedule of the United States (HTS) code 2603.00.0010. Includes copper ore and concentrates only; excludes copper contained in ore and concentrates of other metals.
3HTS codes 2620.30.0010 and 7401.00.0000. Includes copper matte, ash, and precipitates only; excludes the copper content of mattes and ashes of other metals.
4HTS code 7402.00.0000.
5HTS codes 7403.11.0000, 7403.12.0000, 7403.13.0000, and 7403.19.0000.
6Less than ½ unit.
Source: U.S. Census Bureau.

## T14
TABLE 14
U.S. EXPORTS OF UNMANUFACTURED COPPER1
(Metric tons, copper content)
| Ore and concentrates2 |  |  | Matte, ash, and precipitates3 |  |  | Blister and anodes4 |  |  | Refined5
|  | 2022 |  |  | 2022 |  |  | 2022 |  |  | 2022
Country or |  |  | January– |  |  | January– |  |  | January– |  |  | January–
locality | 2021 | September | September | 2021 | September | September | 2021 | September | September | 2021 | September | September
Belgium | 246 | -- | 37 | 6120 | 708 | 4650 | 1490 | 7 | 182 | -- | -- | --
Canada | 39500 | 4020 | 27600 | 16200 | 548 | 10100 | 18800 | 155 | 1030 | 24700 | 867 | 10600
China | 65600 | 9130 | 41200 | 548 | 42 | 93 | 171 | 20 | 40 | 3190 | 22 | 2120
Dominican Republic | 202 | 18 | 110 | -- | -- | 6 | -- | -- | -- | 10 | (6) | (6)
Finland | 783 | -- | 552 | -- | -- | -- | -- | -- | -- | -- | -- | --
Germany | 784 | -- | -- | 430 | 95 | 137 | 190 | 47 | 185 | 20 | -- | 1
Hong Kong | 2 | -- | -- | 44 | -- | (6) | 310 | 11 | 22 | 9 | -- | 1
India | -- | -- | -- | 30 | -- | -- | 433 | 194 | 1090 | -- | 13 | 14
Italy | -- | -- | -- | -- | -- | -- | 113 | 21 | 133 | 22 | 2 | 10
Japan | 6350 | -- | 7610 | 760 | 9 | 282 | 17 | -- | 20 | 11 | 1 | 22
Korea, Republic of | 2370 | -- | 48 | 171 | 24 | 115 | 1320 | 96 | 1240 | 30 | 19 | 38
Malaysia | 5 | 15 | 116 | 47 | -- | 67 | 188 | 20 | 119 | 13 | -- | 33
Mexico | 228000 | 20300 | 159000 | 33 | -- | 30 | 258 | 2 | 240 | 19100 | 514 | 7230
Philippines | 2350 | 3380 | 7770 | 1 | -- | (6) | 39 | -- | 67 | -- | -- | 35
Singapore | -- | -- | -- | 300 | 47 | 155 | 92 | -- | 40 | 22 | -- | 19
Slovakia | -- | -- | -- | 1450 | 210 | 1040 | -- | -- | -- | -- | -- | --
Spain | -- | -- | -- | 1130 | -- | 916 | 20 | -- | 22 | (6) | 11 | 102
Taiwan | 1490 | -- | -- | 19 | -- | 41 | 291 | -- | 137 | 282 | 1 | 23
Trinidad and Tobago | -- | -- | -- | -- | -- | -- | 157 | -- | -- | -- | -- | --
Other | 92 | 1 | 2800 | 208 | 67 | 823 | 499 | 15 | 464 | 125 | 1020 | 2810
Total | 347000 | 36800 | 247000 | 27500 | 1750 | 18500 | 24400 | 589 | 5030 | 47600 | 2470 | 23100
-- Zero.
1Data are rounded to no more than three significant digits; may not add to totals shown.
2Schedule B of the United States code 2603.00.0010. Includes copper ore and concentrates only; excludes copper contained in ore and concentrates of other metals.
3Schedule B codes 2620.30.0000, 7401.00.0010, and 7401.00.0050. Includes copper matte, ash, and precipitates only; excludes the copper content of mattes and ashes of other metals.
4Schedule B code 7402.00.0000.
5Schedule B codes 7403.11.0000, 7403.12.0000, 7403.13.0000, and 7403.19.0000.
6Less than ½ unit.
Source: U.S. Census Bureau.

## T15
TABLE 15
U.S. IMPORTS FOR CONSUMPTION OF COPPER SCRAP1
(Metric tons, gross weight)
| Unalloyed2 |  |  | Alloyed3
|  | 2022 |  |  | 2022
Country or |  |  | January– |  |  | January–
locality | 2021 | September | September | 2021 | September | September
Bahamas | -- | -- | -- | 608 | 13 | 470
Bolivia | 114 | 39 | 39 | 442 | -- | 76
Canada | 19900 | 1400 | 13700 | 48200 | 3550 | 31600
Cayman Islands | -- | -- | -- | 219 | 10 | 143
Colombia | 174 | -- | 118 | 643 | -- | 106
Costa Rica | 729 | 72 | 553 | 1480 | 126 | 1080
Dominican Republic | 1550 | 55 | 1100 | 2720 | 102 | 1770
Ecuador | 88 | -- | 24 | 277 | -- | 57
El Salvador | -- | -- | -- | 583 | 82 | 795
Germany | 210 | -- | 172 | 191 | 38 | 50
Guatemala | -- | -- | -- | 484 | 20 | 237
Honduras | 75 | 2 | 17 | 907 | 91 | 590
Jamaica | 7 | -- | 7 | 159 | 40 | 362
Mexico | 12600 | 935 | 8470 | 43800 | 3690 | 33300
Panama | 1040 | 134 | 1020 | 496 | 35 | 310
Peru | 19 | -- | -- | 439 | -- | 205
Suriname | 254 | -- | 250 | 58 | -- | 50
Uruguay | 481 | -- | 53 | 58 | -- | 25
Venezuela | -- | -- | -- | 675 | -- | 43
Vietnam | 114 | -- | 62 | 64 | -- | 50
Other | 301 | -- | 105 | 2060 | 136 | 1560
Total | 37700 | 2640 | 25700 | 105000 | 7920 | 72900
-- Zero.
1Data are rounded to no more than three significant digits; may not add to totals shown.
2Harmonized Tariff Schedule of the United States (HTS) codes 7404.00.3020 and 7404.00.6020.
3HTS codes 7404.00.3045, 7404.00.3055, 7404.00.3065, 7404.00.3090, 7404.00.6045, 7404.00.6055, 7404.00.6065, and 7404.00.6090.
Source: U.S. Census Bureau.

## T16
TABLE 16
U.S. EXPORTS OF COPPER SCRAP1
(Metric tons, gross weight)
| Unalloyed2 | [6 empty] | Alloyed3
|  | 2022 | [6 empty] | 2022
|  | No. 1 |  | No. 2 |  | Other |  |  | Segregated |  | Unsegregated
Country or |  |  | January– |  | January– |  | January– |  |  | January– |  | January–
locality | 2021 | September | September | September | September | September | September | 2021 | September | September | September | September
Austria | 1250 | 20 | 20 | 117 | 956 | -- | -- | 193 | 19 | 618 | 133 | 165
Belgium | 20700 | 857 | 11400 | 1060 | 8780 | 677 | 5210 | 8520 | 60 | 1020 | 550 | 5890
Canada | 61000 | -- | -- | -- | -- | 4370 | 46300 | 53900 | -- | -- | 3370 | 35300
Chile | 2380 | -- | 21 | -- | -- | -- | -- | 345 | -- | -- | -- | --
China | 195000 | 5730 | 61100 | 3200 | 38400 | 9650 | 97000 | 43300 | 1310 | 16000 | 748 | 6700
Germany | 19100 | 1360 | 8510 | 141 | 1100 | 445 | 2040 | 15300 | 138 | 1550 | 1330 | 11200
Greece | 15000 | 430 | 5020 | -- | 230 | 380 | 2990 | 2140 | 57 | 262 | 142 | 1510
Hong Kong | 23100 | 97 | 1000 | 342 | 7790 | 384 | 4870 | 7570 | -- | 238 | 22 | 3000
India | 12800 | 598 | 6510 | 378 | 2250 | 457 | 6510 | 39600 | 3070 | 20400 | 4860 | 29200
Japan | 19900 | 329 | 2410 | 1120 | 14300 | 784 | 2700 | 7490 | 162 | 1160 | 495 | 4230
Korea, Republic of | 47200 | 1460 | 13600 | 960 | 10200 | 767 | 9030 | 17100 | 271 | 3700 | 414 | 5950
Malaysia | 63900 | 849 | 4090 | 410 | 2750 | 777 | 12200 | 88200 | 477 | 7630 | 2040 | 23300
Mexico | 3590 | 253 | 2470 | -- | -- | -- | 104 | 4640 | 44 | 1140 | 1370 | 4340
Netherlands | 2950 | 597 | 4500 | -- | 296 | 77 | 776 | 569 | -- | 20 | 90 | 1330
Pakistan | 476 | -- | 1110 | 58 | 233 | 39 | 109 | 24400 | 240 | 1270 | 2140 | 19700
Poland | 11300 | 551 | 2170 | 175 | 317 | 1320 | 8990 | 2280 | -- | 39 | 251 | 678
Russia | 1410 | -- | -- | -- | 39 | -- | 77 | 766 | -- | -- | -- | 38
Slovakia | 1850 | 123 | 1240 | -- | -- | -- | -- | 1760 | -- | 1860 | -- | 120
Spain | 2960 | 142 | 2010 | 57 | 201 | 41 | 1160 | 7070 | 100 | 1790 | 521 | 3760
Sweden | 1080 | -- | -- | -- | -- | 49 | 418 | 2480 | -- | -- | 232 | 1630
Taiwan | 13800 | 142 | 2650 | 126 | 2480 | 293 | 6070 | 6310 | 79 | 1050 | 577 | 2300
Thailand | 9750 | 108 | 2590 | 40 | 474 | 1130 | 14600 | 35900 | 332 | 2230 | 3160 | 28500
United Arab Emirates | 1770 | 23 | 654 | -- | 23 | -- | 58 | 3320 | 113 | 113 | 17 | 4010
Other | 6440 | 1250 | 2990 | 22 | 371 | 160 | 706 | 5020 | 117 | 581 | 612 | 4220
Total | 539000 | 14900 | 136000 | 8210 | 91200 | 21800 | 222000 | 378000 | 6590 | 62700 | 23100 | 197000
-- Zero.
1Data are rounded to no more than three significant digits; may not add to totals shown.
2Schedule B of the United States codes 7404.00.0010 and 7404.00.0015 (no. 1), 7404.00.0025 (no. 2), and 7404.00.0030 (other).
3Schedule B codes for segregated alloyed copper scrap are 7404.00.0041, 7404.00.0046, 7404.00.0051, 7404.00.0056, 7404.00.0061, 7404.00.0066, and 7404.00.0075. Schedule B codes for unsegregated alloyed copper scrap are 7404.00.0085 and 7404.00.0095.
Source: U.S. Census Bureau.