## Text
Iron and Steel Scrap in October 2022
This workbook includes an embedded Word document and 12 tables (See tabs below).
This icon is linked to an embedded text document.

## T1
TABLE 1
IRON AND STEEL SCRAP, PIG IRON, AND DIRECT-REDUCED IRON STATISTICS
FOR STEEL PRODUCERS, IN OCTOBER 20221, 2
(Thousand metric tons)
| October |  | January–October3
Scrap:
Receipts:
From outside sources | 2720 |  | 29500
From other own company plants | 205 |  | 1640
Production:
Recirculating scrap | 318 |  | 3160
Obsolete scrap | 10 |  | 103
Consumption (by type of furnace):
Blast furnace | 126 |  | 1120
Basic oxygen process | 262 |  | 2790
Electric furnace | 2880 |  | 30200
Other | -- | r, 4 | -- | r, 4
Total consumption | 3270 |  | 34100
Shipments | 35 |  | 328
Stocks, end of period | 3880 |  | 3880
Pig iron (includes hot metal):
Receipts | 109 |  | 1400
Production | 918 |  | 9060
Consumption | 1050 |  | 10500
Stocks, end of period | 688 |  | 688
Direct-reduced iron:5
Receipts | 64 |  | 2270
Consumption | 138 |  | 2380
Stocks, end of period | 268 |  | 268
rRevised. -- Zero.
1Data are rounded to no more than three significant digits; may not add to totals shown.
2Includes manufacturers of raw steel that also produce steel castings. October 2022 data are based on surveys, representing 53% of scrap consumption during this month, and estimates for nonrespondents of this survey.
3May include revisions to previously published data.
4One company updated survey to correct furnace type. Included in electric furnace.
5Includes direct-reduced iron, hot-briquetted iron, and iron carbide. Domestic production data are included in “Receipts.”

## T2
TABLE 2
RECEIPTS FROM OUTSIDE SOURCES, PRODUCTION, CONSUMPTION, AND STOCKS OF IRON AND STEEL SCRAP, BY GRADE, FOR STEEL PRODUCERS, IN OCTOBER 20221, 2
(Thousand metric tons)
| October |  |  |  | January–October3
| Receipts of scrap | Production of |  | Ending | Receipts of scrap | Production of
Item | from outside sources | recirculating scrap | Consumption4 | stocks | from outside sources | recirculating scrap | Consumption4
Carbon steel:
Low-phosphorus plate and punchings | 14 | W | 16 | 10 | 138 | W | 159
Cut structural and plate | 230 | 24 | 268 | 327 | 2460 | 285 | 2850
No. 1 heavy melting steel | 260 | 55 | 328 | 209 | 2790 | 484 | 3340
No. 2 heavy melting steel | 331 | 26 | 386 | 242 | 3340 | 261 | 3840
No. 1 and electric furnace bundles | 98 | -- | 104 | 109 | 1070 | -- | 1080
No. 2 and all other bundles | 61 | W | 62 | 46 | 672 | W | 680
Electric furnace 1 foot and under (not bundles) | W | -- | W | W | W | -- | W
Railroad rails | 18 | 7 | 19 | 97 | 182 | 74 | 185
Turnings and borings | 131 | W | 137 | 206 | 1360 | 25 | 1390
Slag scrap | 27 | 25 | 63 | 51 | 273 | 217 | 530
Shredded and fragmentized | 803 | -- | 892 | 1500 | 9120 | W | 9730
No. 1 busheling | 279 | 12 | 306 | 320 | 3260 | 218 | 3510
Steel cans (post consumer) | W | W | 10 | 293 | 90 | W | 104
All other carbon steel scrap | 167 | 115 | 311 | 237 | 1850 | 1090 | 3060
Stainless steel scrap | 42 | 19 | 62 | 32 | 417 | 188 | 618
Alloy steel scrap | 23 | 8 | 31 | 50 | 231 | 83 | 314
Ingot mold and stool scrap | W | W | W | W | W | W | W
Machinery and cupola cast iron | 4 | -- | 4 | W | 46 | -- | 48
Cast iron borings | 12 | -- | 12 | W | 119 | W | 123
Other iron scrap | 53 | 8 | 57 | 69 | 533 | 92 | 523
Other mixed scrap | 153 | 11 | 188 | 66 | 1540 | 87 | 1950
Total | 2720 | 318 | 3270 | 3880 | 29500 | 3160 | 34100
W Withheld to avoid disclosing company proprietary data; included in “Total.” -- Zero.
1Data are rounded to no more than three significant digits; may not add to totals shown.
2Includes manufacturers of raw steel that also produce steel castings.
3May include revisions to previously published data.
4Includes recirculating scrap and home-generated obsolete scrap.

## T3
TABLE 3
RECEIPTS FROM OUTSIDE SOURCES, PRODUCTION, AND CONSUMPTION OF IRON AND STEEL SCRAP,
BY REGION AND STATE, FOR STEEL PRODUCERS, IN OCTOBER 20221, 2
(Thousand metric tons)
| October |  |  | January–October3
| Receipts of scrap | Production of |  | Receipts of scrap | Production of
| from outside sources | recirculating scrap | Consumption4 | from outside sources | recirculating scrap | Consumption4
Region and State
Mid-Atlantic and New England,
New Jersey, New York,
Pennsylvania | 169 | 38 | 242 | 2090 | 380 | 2600
North Central:
Illinois and Indiana | 350 | 76 | 456 | 3690 | 767 | 4750
Iowa, Minnesota, Nebraska,
Wisconsin | 221 | 6 | 238 | 2220 | 65 | 2390
Michigan | 38 | 5 | 43 | 380 | 47 | 431
Ohio | 368 | 89 | 485 | 3760 | 750 | 4450
Total | 976 | 176 | 1220 | 10000 | 1630 | 12000
South Atlantic:
Georgia, North Carolina,
South Carolina | 246 | W | 277 | 2520 | W | W
Virginia, West Virginia | 83 | W | 92 | 980 | W | 1100
Total | 329 | W | 369 | 3500 | 172 | W
South Central:
Alabama, Kentucky,
Mississippi, Tennessee | 542 | 34 | 605 | 6420 | 418 | 7130
Arkansas and Texas | 408 | 35 | 504 | 4510 | 370 | 5210
Total | 950 | 70 | 1110 | 10900 | 788 | 12300
Mountain and Pacific:
California, Colorado,
Oregon, Utah, Washington | 300 | 18 | 325 | 2980 | 188 | 3290
Grand total | 2720 | 318 | 3270 | 29500 | 3160 | 34100
W Withheld to avoid disclosing company proprietary data; included in “Total.”
1Data are rounded to no more than three significant digits; may not add to totals shown.
2Includes manufacturers of raw steel that also produce steel castings.
3May include revisions to previously published data.
4Includes recirculating scrap and home-generated obsolete scrap.

## T4
TABLE 4
U.S. EXPORTS OF IRON AND STEEL SCRAP BY SELECTED REGION AND COUNTRY
OR LOCALITY, IN OCTOBER 20221, 2
(Thousand metric tons and thousand dollars)
| October |  | January–October3
Region and country or locality | Quantity | Value | Quantity | Value
Australia | -- | -- | 33 | 15700
Bangladesh | 98 | 38900 | 1480 | 642000
Belgium | 1 | 1410 | 22 | 15100
Brazil | (4) | 281 | 4 | 3080
Canada | 46 | 14800 | 453 | 171000
China | 6 | 4320 | 182 | 56000
Ecuador | -- | -- | 136 | 65700
Germany | 2 | 684 | 29 | 8940
Greece | 29 | 9380 | 283 | 131000
Hong Kong | 1 | 449 | 11 | 12000
India | 293 | 128000 | 1100 | 637000
Indonesia | 1 | 302 | 15 | 11600
Japan | 1 | 1030 | 34 | 20100
Korea, Republic of | 24 | 10100 | 361 | 194000
Malaysia | 225 | 17800 | 506 | 178000
Mexico | 224 | 59400 | 2340 | 664000
Pakistan | 26 | 18400 | 367 | 228000
Peru | 68 | 22500 | 491 | 217000
Philippines | 2 | 1290 | 23 | 23700
Switzerland | -- | -- | 33 | 20300
Taiwan | 85 | 34600 | 854 | 363000
Thailand | 22 | 23200 | 174 | 136000
Turkey | 176 | 64000 | 2690 | 1170000
United Arab Emirates | 1 | 609 | 9 | 5930
United Kingdom | (4) | 35 | 2 | 2150
Vietnam | 59 | 22900 | 570 | 264000
Other5 | 89 | 34100 | 486 | 223000
Total | 1480 | 509000 | 12700 | 5480000
-- Zero.
1Data are rounded to no more than three significant digits; may not add to totals shown.
2Includes tinplate and terneplate; excludes used rails for rerolling and other uses and ships, boats, and other vessels for scrapping. Export valuation is on a free-alongside-ship basis.
3May include revisions to previously published data.
4Less than ½ unit.
5Includes countries with quantities of less than 500 metric tons for the current year.
Source: U.S. Census Bureau.

## T5
TABLE 5
U.S. EXPORTS OF IRON AND STEEL SCRAP BY REGION AND
SELECTED CUSTOMS DISTRICT, IN OCTOBER 20221, 2
(Thousand metric tons and thousand dollars)
| October |  | January–October3
Region and customs district | Quantity | Value | Quantity | Value
Canada–United States border:
Buffalo, NY | 7 | 3640 | 80 | 52000
Detroit, MI | 21 | 7880 | 220 | 82600
Duluth, MN | -- | -- | 83 | 2570
Ogdensburg, NY | 2 | 516 | 19 | 5090
Pembina, ND | 4 | 1270 | 76 | 12900
Other | 10 | 1250 | 83 | 13400
Total | 44 | 14600 | 559 | 169000
East coast:
Baltimore, MD | 64 | 21300 | 550 | 267000
Boston, MA | 75 | 24800 | 689 | 297000
Charleston, SC | 7 | 5720 | 58 | 47900
Miami, FL | 22 | 11000 | 302 | 146000
New York City, NY | 305 | 126000 | 1990 | 977000
Norfolk, VA | 73 | 22200 | 465 | 285000
Philadelphia, PA | 50 | 18000 | 830 | 355000
Portland, ME | 1 | 152 | 37 | 18200
Providence, RI | 49 | 16900 | 384 | 163000
Savannah, GA | 52 | 13100 | 265 | 125000
St. Albans, VT | 2 | 431 | 18 | 5650
Wilmington, NC | (4) | 43 | (4) | 138
Total | 700 | 260000 | 5590 | 2690000
Gulf coast and Mexico–United States
border (includes Caribbean territories):
El Paso, TX | 1 | 411 | 5 | 2650
Houston–Galveston, TX | 74 | 20200 | 399 | 220000
Laredo, TX | 86 | 20300 | 1320 | 243000
Mobile, AL | 1 | 1490 | 6 | 5700
New Orleans, LA | (4) | 328 | 30 | 16600
San Juan, PR | 14 | 4400 | 141 | 57400
Tampa, FL | 37 | 12600 | 339 | 128000
Other | (4) | 74 | 2 | 729
Total | 213 | 59900 | 2240 | 674000
West coast and Hawaii:
Columbia–Snake, OR | 98 | 39600 | 615 | 295000
Honolulu, HI, and Anchorage, AK | 2 | 901 | 107 | 48400
Dallas-Forth Worth, TX | (4) | 4 | (4) | 4
Los Angeles, CA | 159 | 56400 | 1660 | 786000
San Diego, CA | 38 | 4450 | 188 | 59200
San Francisco, CA | 99 | 38900 | 1150 | 520000
Seattle, WA | 123 | 34400 | 561 | 237000
Total | 519 | 175000 | 4290 | 1940000
Grand total | 1480 | 509000 | 12700 | 5470000
1Data are rounded to no more than three significant digits; may not add to totals shown.
2Includes tinplate and terneplate; excludes used rails for rerolling and other uses and ships, boats, and other vessels for scrapping. Export valuation is on a free-alongside-ship basis.
3May include revisions to previously published data.
4Less than ½ unit.
Source: U.S. Census Bureau.

## T6
TABLE 6
U.S. EXPORTS OF IRON AND STEEL SCRAP AND OTHER
FERROUS PRODUCTS BY GRADE, IN OCTOBER 20221, 2
(Thousand metric tons and thousand dollars)
| October |  | January–October3
Item | Quantity | Value | Quantity | Value
No. 1 heavy melting steel | 516 | 198000 | 4720 | 1990000
No. 2 heavy melting steel | 67 | 27500 | 619 | 290000
No. 1 bundles | 4 | 1530 | 127 | 33300
No. 2 bundles | -- | -- | 24 | 2830
Shredded steel scrap | 363 | 135000 | 4090 | 1820000
Borings, shovelings, and turnings | 3 | 868 | 34 | 10700
Cut plate and structural | 83 | 30200 | 593 | 269000
Tinned iron or steel | 6 | 1510 | 70 | 20600
Remelting scrap ingots | 1 | 331 | 5 | 2760
Cast iron | 103 | 35500 | 958 | 360000
Other iron and steel | 8 | 2520 | 41 | 10300
Total carbon steel and cast iron | 1150 | 433000 | 11300 | 4810000
Stainless steel | 30 | 37800 | 329 | 321000
Other alloy steel | 294 | 37800 | 1060 | 340000
Total stainless and alloy steel | 324 | 75600 | 1390 | 661000
Total carbon, stainless, alloy steel, and cast iron | 1480 | 509000 | 12700 | 5470000
Ships, boats, and other vessels for
breaking up (for scrapping) | -- | -- | 1 | 125
Used rails | (4) | 683 | 1 | 4240
Used rails for rerolling and other uses | -- | -- | 1 | 611
Total scrap exports | 1480 | 509000 | 12700 | 5480000
Exports of manufactured ferrous products,
Pig iron < or = 0.5% phosphorus | 1 | 690 | 8 | 6160
Pig iron > or = 0.5% phosphorus | -- | -- | 1 | 53
Pig iron alloy | -- | -- | (4) | 12
Total pig iron | 1 | 690 | 8 | 6220
Direct-reduced iron (DRI) | -- | -- | 52 | 4830
Granules for abrasive cleaning and other uses | 2 | 2980 | 19 | 32300
Powders of alloy steel | 1 | 7410 | 11 | 68100
Other ferrous powders | 5 | 7480 | 52 | 75500
Total DRI, granules, powders | 8 | 17900 | 135 | 181000
Grand total | 1490 | 528000 | 12800 | 5670000
-- Zero.
1Data are rounded to no more than three significant digits; may not add to totals shown.
2Export valuation is on a free-alongside-ship basis.
3May include revisions to previously published data.
4Less than ½ unit.
Source: U.S. Census Bureau.

## T7
TABLE 7
U.S. IMPORTS FOR CONSUMPTION OF IRON AND STEEL SCRAP
BY SELECTED COUNTRY OR LOCALITY, IN OCTOBER 20221, 2
(Thousand metric tons and thousand dollars)
| October |  | January–October3
Country or locality | Quantity | Value | Quantity | Value
Canada | 278 | 105000 | 2990 | 1550000
Cayman Islands | 1 | 198 | 10 | 1790
China | (4) | 273 | 32 | 22100
Colombia | -- | -- | 2 | 4020
Germany | 11 | 3790 | 29 | 14900
Japan | 2 | 54 | 24 | 1210
Mexico | 52 | 23400 | 546 | 352000
Netherlands | 24 | 9950 | 169 | 94900
Spain | -- | -- | 26 | 15100
Sweden | -- | -- | 146 | 82700
United Kingdom | 1 | 186 | 116 | 76100
Other5 | 2 | 1170 | 16 | 16700
Total | 371 | 144000 | 4110 | 2230000
-- Zero.
1Data are rounded to no more than three significant digits; may not add to totals shown.
2Includes tinplate and terneplate; excludes used rails for rerolling and other uses and ships, boats, and other vessels for scrapping. Import valuation is on a Customs basis.
3May include revisions to previously published data.
4Less than ½ unit.
5Includes countries with quantities of less than 500 metric tons for the current year.
Source: U.S. Census Bureau.

## T8
TABLE 8
U.S. IMPORTS FOR CONSUMPTION OF IRON AND STEEL SCRAP
BY SELECTED CUSTOMS DISTRICT, IN OCTOBER 20221, 2
(Thousand metric tons and thousand dollars)
| October |  | January–October3
Customs district | Quantity | Value | Quantity | Value
Baltimore, MD | 1 | 192 | 2 | 982
Buffalo, NY | 18 | 10100 | 214 | 195000
Charleston, SC | 34 | 13600 | 280 | 147000
Chicago, IL | 5 | 989 | 31 | 7210
Cleveland, OH | (4) | 241 | 34 | 3970
Detroit, MI | 159 | 63300 | 1740 | 980000
Duluth, MN | 5 | 1900 | 67 | 29200
El Paso, TX | 5 | 1800 | 49 | 22200
Great Falls, MT | 6 | 3180 | 49 | 26800
Houston-Galveston, TX | 1 | 258 | 7 | 14600
Laredo, TX | 36 | 17100 | 373 | 252000
Miami, FL | 1 | 267 | 16 | 4190
Mobile, AL | 2 | 1530 | 64 | 59000
New Orleans, LA | 4 | 157 | 224 | 138000
New York City, NY | (4) | 28 | 1 | 1140
Nogales, AZ | 3 | 1110 | 25 | 11200
Ogdensburg, NY | 1 | 352 | 6 | 5410
Pembina, ND | 16 | 5710 | 164 | 78000
San Diego, CA | 6 | 1870 | 67 | 23700
Seattle, WA | 68 | 19200 | 681 | 224000
St. Albans, VT | 1 | 244 | 14 | 5540
Other | (4) | 368 | 3 | 4000
Total | 371 | 144000 | 4110 | 2230000
1Data are rounded to no more than three significant digits; may not add to totals shown.
2Includes tinplate and terneplate; excludes used rails for rerolling and other uses and ships, boats and other vessels for scrapping. Import valuation is on a Customs basis.
3May include revisions to previously published data.
4Less than ½ unit.
Source: U.S. Census Bureau.

## T9
TABLE 9
U.S. IMPORTS OF IRON AND STEEL SCRAP AND OTHER
FERROUS PRODUCTS BY GRADE, IN OCTOBER 20221, 2
(Thousand metric tons and thousand dollars)
| October |  | January–October3
Item | Quantity | Value | Quantity | Value
No. 1 heavy melting steel | 13 | 3880 | 142 | 52400
No. 2 heavy melting steel | 12 | 3320 | 99 | 33300
No. 1 bundles | 93 | 37600 | 1130 | 672000
No. 2 bundles | 9 | 4270 | 76 | 36300
Shredded steel scrap | 62 | 24500 | 627 | 289000
Borings, shovelings, and turnings | 3 | 1480 | 45 | 19200
Cut plate and structural | 12 | 3780 | 121 | 43800
Tinned iron or steel | 21 | 8160 | 195 | 88700
Remelting scrap ingots | (4) | 225 | 1 | 1390
Cast iron | 15 | 4160 | 213 | 83500
Other iron and steel | 59 | 19000 | 704 | 299000
Total carbon steel and cast iron | 300 | 110000 | 3350 | 1620000
Stainless steel | 13 | 13300 | 211 | 355000
Other alloy steel | 59 | 20000 | 547 | 260000
Total stainless and alloy steel | 72 | 33200 | 758 | 615000
Total carbon, stainless, alloy steel, and cast iron | 371 | 144000 | 4110 | 2230000
Ships, boats, and other vessels for
breaking up (for scrapping) | -- | -- | 20 | 4000
Used rails | 1 | 208 | 3 | 693
Used rails, nonalloyed | -- | -- | (4) | 75
Used rails other | (4) | 85 | 1 | 976
Total scrap imports | 372 | 144000 | 4130 | 2240000
Imports of manufactured ferrous products:
Pig iron > or = 0.5% phosphorus | 261 | 198000 | 3820 | 2570000
Pig Iron < or =0.5% phosphorus | -- | -- | (4) | 3
Alloy pig iron | (4) | 25 | (4) | 93
Total pig iron | 261 | 198000 | 3820 | 2570000
Direct-reduced iron (DRI) | 338 | 139000 | 3010 | 1210000
Spongy iron products, not DRI | (4) | 216 | 2 | 5220
Granules for abrasive cleaning and other uses | 2 | 3310 | 17 | 36800
Powders of alloy steel | 5 | 11800 | 53 | 118000
Other ferrous powders | 4 | 9050 | 37 | 81400
Total DRI, granules, powders | 350 | 163000 | 3110 | 1450000
Grand total | 983 | 505000 | 11100 | 6250000
-- Zero.
1Data are rounded to no more than three significant digits; may not add to totals shown.
2Import valuation is on a Customs basis.
3May include revisions to previously published data.
4Less than ½ unit.
Source: U.S. Census Bureau.

## T10
TABLE 10
U.S. RAW STEEL PRODUCTION, RAW STEEL CAPABILITY UTILIZATION,
AND CONTINUOUS CAST STEEL PRODUCTION1
| Raw steel production, |  | Raw steel capability |  | Continuous cast steel
| thousand metric tons |  | utilization, percent |  | production, percent
|  | Year |  | Year |  | Year
Period | Monthly | to date2 | Monthly | to date2 | Monthly | to date2
2021:
October | 7380 | 71600 | 83.2 | 81.2 | 99.8 | 99.8
November | 7100 | 78700 | 82.7 | 81.3 | 99.8 | 99.8
December | 7100 | 85800 | 80.1 | 81.2 | 99.8 | 99.8
2022:
January | 6970 | 6970 | 79.8 | 79.8 | 99.8 | 99.8
February | 6370 | 13300 | 80.8 | 80.3 | 99.7 | 99.8
March | 6870 | 20200 | 78.7 | 79.7 | 99.6 | 99.7
April | 6950 | 27200 | 81.9 | 80.3 | 99.7 | 99.7
May | 7120 | 34300 | 81.1 | 80.5 | 99.7 | 99.7
June | 6760 | 41000 | 79.6 | 80.3 | 99.7 | 99.7
July | 6910 | 48000 | 78.1 | 80 | 99.7 | 99.7
August | 6910 | 54900 | 78 | 79.7 | 99.7 | 99.7
September | 6550 | 61400 | 76.4 | 79.4 | 99.7 | 99.7
October | 6610 | 68000 | 73.7 | 78.8 | 99.7 | 99.7
1Data are rounded to no more than three significant digits.
2May include revisions to previously published data.
Source: American Iron and Steel Institute.

## T11
TABLE 11
COMPOSITE PRICES FOR STEEL SCRAP AND PIG IRON
| Steel Scrap1 |  | Pig Iron2
Period | $/lt | $/t | $/lt | $/t
2021:
October | 416.67 | 410.09 | 621.36 | 611.55
November | 465 | 457.66 | 525.36 | 517.06
December | 465 | 457.66 | 566.23 | 557.29
Average, January–December | 423.4 | 416.71 | 542.52 | 533.96
2022:
January | 406.67 | 400.25 | 517.3 | 509.13
February | 406.67 | 400.25 | 517.3 | 509.13
March | 531.67 | 523.27 | 513.66 | 505.55
April | 518.33 | 510.14 | 649.12 | 638.87
May | 443.33 | 436.33 | 566.12 | 557.18
June | 393.33 | 387.12 | 753.47 | 741.57
July | 360 | 354.31 | 742.36 | 730.64
August | 333.33 | 328.07 | 974.43 | 959.04
September | 313.33 | 308.38 | 618.84 | 609.07
October | 310 | 305.11 | 924.99 | 910.38
1Prices are for No. 1 heavy melting steel scrap. Source: Fastmarkets AMM.
2Prices are Brazilian basic pig iron, free on board, New Orleans, LA. Source: U.S. Census Bureau.
Note: Long tons = lt; metric tons = t.

## T12
TABLE 12
U.S. IRON AND STEEL SCRAP RECEIPTS FROM OUTSIDE SOURCES, PRODUCTION OF PIG IRON,
AND DIRECT-REDUCED IRON (DRI) CONSUMPTION1
(Thousand metric tons)
Receipts of scrap
| from outside sources |  | Pig iron production |  | DRI consumption
|  | Year |  | Year |  | Year
Period2 | Monthly | to date | Monthly | to date | Monthly | to date
2021:
October | 2930 | 31000 | 990 | 9240 | 261 | 2470
November | 2860 | 33900 | 851 | 10100 | 257 | 2730
December | 2920 | 36800 | 836 | 10900 | 299 | 3020
2022:
January | 2940 | 2940 | 970 | 970 | 243 | 243
February | 2980 | 5920 | 877 | 1850 | 213 | 456
March | 2930 | 8850 | 802 | 2650 | 211 | 668
April | 2980 | 11800 | 802 | 3450 | 250 | 918
May | 3080 | 14900 | 903 | 4350 | 255 | 1170
June | 3180 | 18100 | 920 | 5270 | 307 | 1480
July | 3000 | 21100 | 922 | 6200 | 286 | 1770
August | 2900 | 24000 | 988 | 7180 | 241 | 2010
September | 2910 | 26800 | 950 | 8140 | 238 | 2250
October | 2720 | 29500 | 918 | 9060 | 138 | 2380
1Data are rounded to no more than three significant digits.
2May include revisions to previously published data.