## Text
Tungsten in November of 2022
This workbook includes an embedded Word document and 3 tables (See tabs below).
This icon is linked to an embedded text document.

## T1
TABLE 1
U.S. SALIENT TUNGSTEN STATISTICS1
(Metric tons, tungsten content)
| Concentrate |  |  |  | Intermediate products
| Reported | Imports | Stocks, end of period |  |  | Stocks, end of period
| consump- | for |  | U.S. | Net |  | U.S.
Period | tion | consumption | Industry2 | Government3 | production4 | Industry5 | Government3
2021:
November | W | 176 | W | 6660 | W | W | --
December | W | 252 | W | 6570 | W | W | --
January–December | W | 1590 | W | 6570 | W | W | --
2022:
January | W | 125 | W | 6570 | W | W | --
February | W | 82 | W | 6390 | W | W | --
March | W | 96 | W | 6300 | W | W | --
April | W | 181 | W | 6170 | W | W | --
May | W | 256 | W | 6080 | W | W | --
June | W | 156 | W | 6080 | W | W | --
July | W | 224 | W | 6080 | W | W | --
August | W | 134 | W | 6000 | W | W | --
September | W | 245 | W | 6000 | W | W | --
October | W | 202 | W | 6000 | W | W | --
November | W | 197 | W | 5970 | W | W | --
January–November | W | 1900 | W | 5970 | W | W | --
W Withheld to avoid disclosing company proprietary data. --Zero.
1Data are rounded to no more than three significant digits; may not add to totals shown.
2Consumer stocks.
3Data from the Defense Logistics Agency Strategic Materials.
4Net production of tungsten metal powder and tungsten carbide powder.
5Producer stocks of tungsten metal powder and tungsten carbide powder.

## T2
TABLE 2
U.S. IMPORTS FOR CONSUMPTION OF TUNGSTEN, BY COUNTRY OR LOCALITY1
(Metric tons, tungsten content)
| Ores and |  |  |  | Tungsten |  |  |  | Total,
Period and country or locality | concen- | Ammonium | Ferro- | Metal | carbide |  |  |  | year to
of origin | trates | tungstates | tungsten | powder | powder | Other2 | Total |  | date
2021:
January–November | 1340 | 950 | 26 | 1220 | 1740 | 3080 | 8350 | r | XX
January–December | 1590 | 1040 | 26 | 1290 | 1900 | 3360 | 9200 |  | XX
2022:
September | 245 | 38 | 15 | 237 | 134 | 286 | 956 |  | 7710
October | 202 | 207 | -- | 195 | 136 | 373 | 1110 |  | 8830
November:
Australia | -- | -- | -- | -- | -- | (3) | (3) |  | 23
Austria | -- | -- | -- | 2 | 74 | 2 | 77 |  | 941
Bolivia | 57 | -- | -- | -- | -- | -- | 57 |  | 1060
Canada | -- | -- | -- | 47 | 20 | 1 | 68 |  | 714
China | (3) | 76 | -- | 65 | 100 | 110 | 351 |  | 2910
Czechia | -- | -- | -- | 12 | -- | (3) | 12 |  | 114
Estonia | -- | -- | -- | -- | -- | -- | -- |  | 7
France | -- | -- | -- | -- | (3) | 1 | 1 |  | 22
Germany | -- | 46 | -- | (3) | -- | 27 | 73 |  | 731
India | -- | -- | -- | -- | -- | 22 | 22 |  | 118
Israel | -- | -- | -- | 8 | 5 | (3) | 12 |  | 105
Japan | (3) | -- | -- | 3 | -- | 8 | 11 |  | 169
Korea, Republic of | -- | -- | -- | 7 | -- | 3 | 10 |  | 266
Mongolia | 23 | -- | -- | -- | -- | -- | 23 |  | 34
Philippines | -- | -- | -- | -- | -- | 15 | 15 |  | 71
Portugal | 42 | -- | -- | -- | -- | -- | 42 |  | 287
Russia | 33 | -- | -- | -- | -- | -- | 33 |  | 272
Spain | 32 | -- | -- | -- | -- | (3) | 32 |  | 99
Taiwan | -- | -- | -- | -- | -- | 52 | 52 |  | 499
Thailand | 10 | -- | -- | -- | -- | -- | 10 |  | 114
United Kingdom | -- | -- | -- | -- | -- | (3) | (3) |  | 35
Vietnam | -- | -- | 5 | -- | -- | 51 | 55 |  | 1180
Other | -- | -- | -- | -- | -- | 2 | 2 |  | 20
Total | 197 | 122 | 5 | 144 | 199 | 293 | 959 |  | 9780
January–November | 1900 | 1020 | 49 | 1770 | 1860 | 3180 | 9780 |  | XX
rRevised. XX Not applicable. -- Zero.
1Data are rounded to no more than three significant digits; may not add to totals shown.
2Includes other unwrought tungsten, wrought tungsten, calcium and other tungstates, tungsten oxides, tungsten chlorides, other tungsten compounds, ash and residues containing mainly tungsten, and other mixtures of inorganic compounds containing tungsten. Tungsten content estimated in part.
3Less than ½ unit.
Note: Imports of waste and scrap in November 2022 totaled 271 metric tons, tungsten content, to give a January–November total of 3,220 metric tons, tungsten content.
Source: U.S. Census Bureau.

## T3
TABLE 3
U.S. EXPORTS OF TUNGSTEN, BY COUNTRY OR LOCALITY1
(Metric tons, tungsten content)
| Ores and |  |  | Tungsten | [5 empty] | Total,
Period and country or locality | concen- | Ammonium | Metal | carbide | [5 empty] | year to
of destination | trates2 | Tungstates | powder2 | powder |  | Other3 |  | Total |  | date
2021:
January–November | 397 | 101 | 478 | 391 | r | 819 | r | 2190 | r | XX
January–December | 441 | 116 | 550 | 422 |  | 892 |  | 2420 |  | XX
2022:
September | -- | -- | 54 | 37 |  | 29 |  | 120 |  | 1840
October | 25 | 1 | 57 | 35 |  | 30 |  | 148 |  | 1980
November:
Australia | -- | -- | 1 | (4) |  | (4) |  | 1 |  | 37
Austria | -- | -- | (4) | -- |  | 11 |  | 11 |  | 55
Belgium | -- | -- | (4) | 3 |  | -- |  | 3 |  | 15
Brazil | -- | -- | 1 | (4) |  | (4) |  | 2 |  | 11
Canada | -- | -- | 67 | 17 |  | 2 |  | 87 |  | 794
Chile | -- | -- | (4) | -- |  | -- |  | (4) |  | 5
China | -- | -- | 2 | -- |  | (4) |  | 2 |  | 115
Costa Rica | -- | -- | -- | (4) |  | 5 |  | 5 |  | 31
Czechia | -- | -- | -- | 1 |  | (4) |  | 1 |  | 11
Denmark | -- | -- | -- | 1 |  | (4) |  | 1 |  | 5
France | -- | -- | 2 | -- |  | (4) |  | 2 |  | 14
Germany | -- | -- | (4) | 4 |  | 1 |  | 5 |  | 152
India | -- | -- | -- | -- |  | 1 |  | 1 |  | 23
Indonesia | -- | -- | -- | 1 |  | -- |  | 1 |  | 8
Israel | -- | -- | -- | 3 |  | 1 |  | 4 |  | 27
Japan | -- | -- | (4) | 3 |  | (4) |  | 3 |  | 46
Korea, Republic of | -- | -- | (4) | -- |  | (4) |  | (4) |  | 17
Malaysia | -- | -- | -- | -- |  | (4) |  | (4) |  | 8
Mexico | -- | -- | 1 | 1 |  | 9 |  | 11 |  | 125
Netherlands | -- | -- | (4) | -- |  | (4) |  | (4) |  | 89
Philippines | -- | -- | -- | -- |  | (4) |  | (4) |  | 10
Saudi Arabia | -- | -- | -- | 3 |  | 1 |  | 4 |  | 7
Singapore | -- | -- | -- | (4) |  | (4) |  | (4) |  | 7
Spain | -- | -- | -- | -- |  | -- |  | -- |  | 6
United Kingdom | -- | -- | (4) | 2 |  | (4) |  | 2 |  | 30
Vietnam | 38 | -- | -- | -- |  | -- |  | 38 |  | 477
Other | -- | -- | 1 | 1 |  | 1 |  | 3 |  | 45
Total | 38 | -- | 78 | 39 |  | 32 |  | 187 |  | 2170
January–November | 537 | 8 | 729 | 465 |  | 433 |  | 2170 |  | XX
rRevised. XX Not applicable. -- Zero.
1Data are rounded to no more than three significant digits; may not add to totals shown.
2Tungsten content estimated from reported gross weight.
3Includes unwrought tungsten, including bars and rods obtained simply by sintering, wrought tungsten, ferrotungsten, and other tungstates. Tungsten content estimated in part.
4Less than ½ unit.
Note: Exports of waste and scrap in November 2022 totaled 14 metric tons, tungsten content, to give a January–November total of 1,870 metric tons, tungsten content.
Source: U.S. Census Bureau.