## Text
Lead in December of 2022
This workbook includes an embedded Word document and 11 tables (See tabs below).
This icon is linked to an embedded text document.

## T1
TABLE 1
SALIENT LEAD STATISTICS IN THE UNITED STATES1
(Metric tons, lead content, unless otherwise specified)
| 20212 | 2022
| January– |  |  |  | January–
| December | November |  | December | December
Production:
Mine (recoverable) | 286000 | 18400 | r | 22200 | 266000
Secondary refinery, reported by smelters/refineries | 975000 | 78600 |  | 78400 | 951000
Consumption of refined lead, apparente, 3 | 1570000 | 107000 |  | 143000 | 1580000
Imports for consumption:
Ore and concentrate | 839 | -- |  | -- | 38
Bullion | 79 | -- |  | -- | --
Unwrought | 613000 | 29900 |  | 67000 | 652000
Exports:
Ore and concentrate | 262000 | 12600 |  | 12500 | 258000
Bullion (gross weight) | 1940 | 99 |  | 10 | 1550
Unwrought (gross weight) | 21500 | 1960 |  | 2180 | 25800
S&P Global Platts Metals Week North American Market | 113.04 | 114.73 |  | 119.86 | 116.53
price (cents per pound)
eEstimated. rRevised. -- Zero.
1Data are rounded to no more than three significant digits, except prices; may not add to totals shown.
2May include revisions to previously published data.
3Secondary refinery production plus imports for consumption of unwrought lead minus domestic exports of unwrought lead.

## T2
TABLE 2
MINE AND SECONDARY REFINERY PRODUCTION OF LEAD
IN THE UNITED STATES1
(Metric tons)
Mine
| Lead |  |  |  | Secondary
Period | in concentrate |  | Recoverable |  | refinerye
2021:
December | 24400 |  | 23700 |  | 79400
January–December | 294000 |  | 286000 |  | 975000
2022:
January | 21500 |  | 20900 |  | 75500
February | 22600 |  | 22000 |  | 76100
March | 26400 |  | 25700 |  | 81200
April | 27800 |  | 27100 |  | 82700
May | 25500 |  | 24800 |  | 80900
June | 21000 |  | 20400 |  | 78600
July | 23500 |  | 22900 |  | 79500
August | 22500 |  | 20700 |  | 79800
September | 20300 |  | 19800 |  | 79600
October | 21800 |  | 21200 |  | 80100
November | 19000 | r | 18400 | r | 78600
December | 22900 |  | 22200 |  | 78400
January–December | 275000 |  | 266000 |  | 951000
eEstimated. rRevised.
1Data are rounded to no more than three significant digits; may not add to totals shown.

## T3
TABLE 3
MONTHLY AVERAGE LEAD PRICES
| North | London Metal Exchange |  | Used lead-acid
| American Market1 | (LME) cash |  | batteries2
| ¢/lb | ¢/lb | $/t | ¢/lb
2021:
December | 122.54 | 104.52 | 2304.2 | 25.38
January–December | 113.04 | 100 | 2204.58 | 30.06
2022:
January | 124.26 | 106.23 | 2341.99 | 24.63
February | 124.32 | 104.29 | 2299.16 | 24.5
March | 126.29 | 106.99 | 2358.79 | 24.4
April | 127.21 | 108.68 | 2396.05 | 24.5
May | 115.8 | 97.27 | 2144.48 | 24.9
June | 112.28 | 93.75 | 2066.73 | 24.5
July | 108.14 | 89.61 | 1975.54 | 23.75
August | 112.75 | 94.22 | 2077.24 | 22.7
September | 103.52 | 84.99 | 1873.66 | 21.56
October | 109.16 | 90.14 | 1987.32 | 20
November | 114.73 | 95.19 | 2098.65 | 19.3
December | 119.86 | 100.33 | 2211.8 | 18.5
January–December | 116.53 | 97.64 | 2152.62 | 22.77
1S&P Global Platts Metals Week North American Market price. Reflects the LME lead cash price plus the Platts premium for 99.97% lead.
2S&P Global Platts Metals Week assessment for used lead-acid automotive batteries (50% lead) picked up in U.S. Midwest, suitable for delivery to secondary smelters within 30 days.
Source: S&P Global Platts Metals Week.

## T4
TABLE 4
CONSUMPTION OF PURCHASED LEAD-BASE SCRAP IN DECEMBER 20221
(Metric tons, gross weight)
| Stocks |  |  | Stocks
| November 30, | Net |  | December 31,
Item | 2022 | receipts | Consumption | 2022
Battery-lead | W | 63600 | 62400 | W
Other2 | W | 5620 | 5690 | W
Total | 9930 | 69300 | 68100 | 11100
Percent change from preceding month3 | XX | 3 | 0 | 12
W Withheld to avoid disclosing company proprietary data; included in “Total.” XX Not applicable.
1Data are rounded to no more than three significant digits; may not add to totals shown.
2Includes soft lead, solder, drosses and residues, common babbitt, antimonial lead, cable covering, type metals, and other lead-base scrap.
3Based on unrounded data; preceding monthly data may have been revised.

## T5
TABLE 5
LEAD, TIN, AND ANTIMONY RECOVERED FROM
LEAD-BASE SCRAP IN DECEMBER 20221
(Metric tons)
Secondary metal content
Product recovered | Lead | Tin | Antimony
Soft and calcium lead | 66000 | W | --
Remelt lead | W | -- | --
Antimonial lead | 11900 | W | W
Other2 | W | -- | --
Total lead-base | 78400 | 174 | W
W Withheld to avoid disclosing company proprietary data; included in “Total.” -- Zero.
1Data are rounded to no more than three significant digits; may not add to totals shown.
2Includes cable lead, lead-base babbitt, solder, type metals, and other products.

## T6
TABLE 6
U.S. APPARENT CONSUMPTION OF LEAD1
(Metric tons)
Apparent
Period | Production | Imports2, 3 | Exports2, 3 | consumption4
2021:p
December | 79400 | 58000 | 1320 | 136000
January–December | 975000 | 613000 | 21500 | 1570000
2022:
January | 75500 | 72100 | 1700 | 146000
February | 76100 | 53300 | 1530 | 128000
March | 81200 | 55900 | 1730 | 135000
April | 82700 | 37400 | 1590 | 119000
May | 80900 | 59000 | 3730 | 136000
June | 78600 | 74300 | 1910 | 151000
July | 79500 | 35300 | 1920 | 113000
August | 79800 | 77900 | 3270 | 154000
September | 79600 | 45100 | 2400 | 122000
October | 80100 | 44500 | 1920 | 123000
November | 78600 | 29900 | 1960 | 107000
December | 78400 | 67000 | 2180 | 143000
January–December | 951000 | 652000 | 25800 | 1580000
pPreliminary.
1Data are rounded to no more than three significant digits; may not add to totals shown.
2Import and export data are for Harmonized Tariff Schedule of the United States (HTS) codes 7801.10.0000, 7801.91.0000, 7801.99.9030, 7801.99.9050.
3Source: U.S. Census Bureau.
4Smelter production plus imports for consumption minus domestic exports.

## T7
TABLE 7
U.S. EXPORTS OF LEAD, BY CLASS1
(Metric tons, gross weight, unless otherwise specified)
| 20212 | 2022
| January– |  |  | January–
Class | December | November | December | December
Ores and concentrate (lead content) | 262000 | 12600 | 12500 | 258000
Bullion | 1940 | 99 | 10 | 1550
Unwrought:
Refined lead | 907 | 167 | 383 | 4270
Refined lead containing antimony as the | 830 | 391 | 51 | 1640
principal alloying element
Lead alloys | 18400 | 1370 | 1660 | 16900
Other | 1430 | 24 | 78 | 2980
Total | 21500 | 1960 | 2180 | 25800
Wrought:
Bars, rods, profiles, and wire | 886 | 78 | 68 | 910
Pipes and tubes, including fittings | 61 | -- | -- | 23
Plates, sheets, strip, foil | 4230 | 910 | 863 | 6160
Other | 6080 | 176 | 131 | 3400
Total | 11200 | 1160 | 1060 | 10500
Powders and flakes | 337 | 21 | 63 | 330
Tetraethyl lead and tetramethyl lead | 213 | 53 | 72 | 409
Waste and scrap:
Spent lead-acid storage batteries for starting | 35400000 | 1930000 | 2310000 | 31000000
engines (units)
Lead waste and scrap obtained from lead-acid | -- | 1210 | 1640 | 6320
storage batteries
Other lead waste and scrap | 37600 | 3160 | 2450 | 36400
-- Zero.
1Data are rounded to no more than three significant digits; may not add to totals shown.
2May include revisions to previously published data.
Source: U.S. Census Bureau.

## T8
TABLE 8
U.S. EXPORTS OF LEAD ORES AND CONCENTRATES, BY COUNTRY OR LOCALITY1
(Metric tons, lead content)
| 20212 | 2022
| January– |  |  | January–
Country or locality | December | November | December | December
Canada | 34300 | 2460 | 2830 | 35800
China | 107000 | 5960 | 9440 | 107000
Germany | 14500 | -- | -- | 7980
Italy | 14500 | -- | -- | 7640
Japan | 24600 | -- | 93 | 27300
Korea, Republic of | 37900 | -- | -- | 46900
Malaysia | -- | -- | 122 | 122
Mexico | 22200 | 4220 | 53 | 16800
Netherlands | 3980 | -- | -- | 7960
Philippines | 81 | -- | -- | --
Thailand | 430 | -- | -- | --
Vietnam | 2120 | -- | -- | 1190
Total | 262000 | 12600 | 12500 | 258000
-- Zero.
1Data are rounded to no more than three significant digits; may not add to totals shown.
2May include revisions to previously published data.
Source: U.S. Census Bureau.

## T9
TABLE 9
U.S. IMPORTS FOR CONSUMPTION OF LEAD, BY CLASS1
(Metric tons, gross weight, unless otherwise specified)
| 20212 | 2022
| January– |  |  | January–
Class | December | November | December | December
Ores and concentrate (lead content) | 839 | -- | -- | 38
Bullion (lead content) | 79 | -- | -- | --
Unwrought:
Refined lead | 487000 | 21800 | 60500 | 538000
Refined lead containing antimony as the | 33200 | 2400 | 2400 | 50800
principal alloying element (lead content)
Lead alloys (lead content) | 18600 | 1730 | 1430 | 22100
Other (lead content) | 74400 | 3930 | 2680 | 41000
Total | 613000 | 29900 | 67000 | 652000
Wrought:
Bars, rods, profiles, and wire | 6540 | 552 | 367 | 5940
Pipes and tubes, including fittings | 33 | 1 | 1 | 19
Plates, sheets, strip, foil | 1040 | 79 | 108 | 1020
Other | 3810 | 792 | 308 | 5590
Total | 11400 | 1420 | 784 | 12600
Powders and flakes | 62 | 1 | -- | 45
Tetraethyl lead and tetramethyl lead | 102 | -- | 20 | 165
Waste and scrap:
Spent lead-acid storage batteries for starting | 5170000 | 59500 | 10300 | 621000
engines (units)
Lead waste and scrap obtained from lead-acid | 2640 | 147 | 178 | 1640
storage batteries (lead content)
Other lead waste and scrap (lead content) | 2100 | 467 | 468 | 3630
-- Zero.
1Data are rounded to no more than three significant digits; may not add to totals shown.
2May include revisions to previously published data.
Source: U.S. Census Bureau.

## T10
TABLE 10
U.S. IMPORTS FOR CONSUMPTION OF UNWROUGHT LEAD, BY COUNTRY OR LOCALITY1
(Metric tons, lead content)
| 20212 | 2022
Material and | January– |  |  | January–
country or locality of origin | December | November | December | December
Refined lead:
Australia | 38900 | 1010 | 8000 | 106000
Austria | 203 | -- | -- | --
Azerbaijan | 719 | -- | -- | --
Belgium | 23100 | -- | -- | --
Brazil | 2150 | -- | -- | 3960
Cambodia | -- | -- | -- | 101
Canada | 93000 | 3190 | 4040 | 77800
Chile | 3090 | -- | -- | --
China | 16500 | -- | -- | 64500
Colombia | -- | -- | -- | 201
Congo (Kinshasa) | 711 | -- | -- | 1160
Dominican Republic | 255 | -- | -- | --
Ecuador | 4000 | 573 | 1550 | 8520
France | 3850 | -- | -- | --
Germany | 51900 | -- | -- | --
Ghana | 5140 | 595 | 396 | 6830
Hungary | -- | -- | -- | 14
India | 23 | -- | -- | 1610
Indonesia | -- | -- | -- | 407
Israel | 571 | -- | -- | --
Italy | 3370 | -- | -- | --
Kazakhstan | 26400 | -- | -- | 11400
Korea, Republic of | 54000 | 8910 | 34200 | 120000
Malaysia | 124 | -- | -- | --
Mexico | 74700 | 6480 | 6240 | 79700
Nigeria | 11000 | 986 | 1590 | 25100
Pakistan | -- | -- | 3450 | 14300
Panama | 150 | -- | -- | 300
Peru | 547 | 100 | 175 | 1530
Poland | 49 | -- | -- | --
Russia | 37900 | -- | -- | 8820
Serbia | 302 | -- | -- | --
Singapore | -- | -- | -- | (3)
South Africa | 1700 | -- | 225 | 726
Spain | 2680 | -- | -- | 675
Sweden | 10400 | -- | -- | --
Switzerland | 1 | -- | -- | --
Taiwan | -- | -- | 423 | 423
Ukraine | 176 | -- | -- | --
United Kingdom | 19600 | -- | 219 | 3310
Total | 487000 | 21800 | 60500 | 538000
Other unwrought lead:4
Argentina | -- | -- | -- | 274
Australia | 6580 | -- | -- | 662
Brazil | 99 | -- | -- | --
Canada | 101000 | 6440 | 4770 | 94300
Chile | 199 | -- | -- | --
Colombia | 67 | -- | -- | --
Dominican Republic | 751 | -- | -- | --
Ecuador | 556 | 47 | 78 | 550
Egypt | 949 | -- | -- | --
Germany | 3 | -- | -- | --
Ghana | 249 | -- | -- | 46
Hungary | -- | -- | -- | 48
India | 478 | -- | 18 | 713
Korea, Republic of | 50 | -- | -- | --
Mexico | 10200 | 1480 | 1650 | 8070
See footnotes at end of table.
TABLE 10—Continued
U.S. IMPORTS FOR CONSUMPTION OF UNWROUGHT LEAD, BY COUNTRY OR LOCALITY1
(Metric tons, lead content)
| 20212 | 2022
Material and | January– |  |  | January–
country or locality of origin | December | November | December | December
Other unwrought lead—Continued:4
Nigeria | -- | 72 | -- | 861
Norway | -- | (3) | -- | (3)
Pakistan | 16 | -- | -- | --
Panama | 490 | -- | -- | --
Russia | 172 | -- | -- | 80
South Africa | -- | -- | -- | 219
Sweden | -- | -- | -- | (3)
United Kingdom | 4150 | -- | -- | 7870
Venezuela | 217 | 27 | -- | 136
Total | 126000 | 8070 | 6520 | 114000
Grand total | 613000 | 29900 | 67000 | 652000
-- Zero.
1Data are rounded to no more than three significant digits; may not add to totals shown.
2May include revisions to previously published data.
3Less than ½ unit.
4Includes the lead content (Quantity 2) of Harmonized Tariff Schedule of the United States (HTS) codes 7801.91.0000, 7801.99.9030, 7801.99.9050. Excludes bullion.
Source: U.S. Census Bureau.

## T11
TABLE 11
LONDON METAL EXCHANGE (LME) STOCKS OF LEAD, END OF PERIOD
(Metric tons)
Period | Asia | Europe | Total
2021:
December | 47725 | 6650 | 54375
2022:
January | 47150 | 5325 | 52475
February | 40000 | 4300 | 44300
March | 34525 | 4200 | 38725
April | 34025 | 4100 | 38125
May | 35100 | 3700 | 38800
June | 36700 | 2800 | 39500
July | 36300 | 2575 | 38875
August | 35200 | 2300 | 37500
September | 30050 | 2225 | 32275
October | 25400 | 2225 | 27625
November | 21725 | 2025 | 23750
December | 23200 | 1950 | 25150
Source: London Metal Exchange, Ltd.