## Text
Manganese in December of 2022
This workbook includes an embedded Word document and 9 tables (See tabs below).
This icon is linked to an embedded text document.

## T1
TABLE 1
PRICES FOR MANGANESE FERROALLOYS, METAL, AND ORE IN DECEMBER 2022
|  | Low | Average | High
Manganese ferroalloys:1
High-carbon ferromanganese, 76% manganese | dollars per long ton of contained manganese | 1350 | 1403.13 | 1456.25
Medium-carbon ferromanganese, 85% manganese | cents per pound of contained manganese | 157.5 | 159 | 160.5
Silicomanganese, 65% manganese | do. | 79 | 80.75 | 82.5
Manganese metal, 99.7% manganese flake2 | cents per pound | 200 | 220 | 240
Manganese ore:3, 4
36%–38% manganese | dollars per metric ton unit contained manganese | 3.98 | 4.05 | 4.1
44% manganese | do. | 4.2 | 4.46 | 4.6
do. Ditto.
1S&P Global Platts Metals Week; in U.S. warehouse; average prices reported for all transactions during the month.
2CRU Group United States transaction prices, electrolytic manganese metal flake, 99.7% manganese, ex-works. Average prices are the average of the month high and low range.
3CRU Group, cost, insurance, and freight, China. Average prices are the average of the month high and low range.
4To determine dollars per metric ton of ore (gross weight), multiply the manganese content percentage by the price; that is, by 44 when the manganese content is 44%.

## T2
TABLE 2
SELECTED U.S. FOREIGN TRADE IN MANGANESE1
(Metric tons)
| Imports for consumption |  |  |  |  | Exports
| Ore and |  | Ferroalloy |  |  |  | Ferroalloy
| dioxide |  | and metal |  | Total | Ore | and metal |  | Total
2021:
December | 65000 |  | 86700 |  | 152000 | 21 | 1040 | r | 1060 | r
January–December | 505000 | r | 685000 | r | 1190000 | 1110 | 15400 | r | 16500 | r
2022:
January | 66100 |  | 48200 |  | 114000 | 41 | 190 |  | 231
February | 46600 |  | 93900 |  | 140000 | 86 | 407 |  | 493
March | 793 |  | 41700 |  | 42500 | 19 | 1090 |  | 1110
April | 45300 |  | 106000 |  | 152000 | 136 | 722 |  | 858
May | 92200 |  | 37100 |  | 129000 | 48 | 590 |  | 638
June | 12300 |  | 43600 |  | 56000 | 22 | 1240 |  | 1260
July | 38800 |  | 74100 |  | 113000 | 20 | 844 |  | 864
August | 102000 |  | 70600 |  | 172000 | 40 | 1010 |  | 1050
September | 87100 |  | 77200 |  | 164000 | 37 | 637 |  | 674
October | 2060 |  | 40200 |  | 42200 | 58 | 792 |  | 850
November | 53100 |  | 36400 |  | 89500 | 178 | 1320 |  | 1500
December | 23400 |  | 126000 |  | 149000 | 211 | 584 |  | 795
January–December | 569000 |  | 795000 |  | 1360000 | 895 | 9430 |  | 10300
rRevised.
1Data are rounded to no more than three significant digits; may not add to totals shown.
Source: U.S. Census Bureau.

## T3
TABLE 3
U.S. IMPORTS FOR CONSUMPTION OF SILICOMANGANESE IN DECEMBER 20221, 2
(Metric tons, unless otherwise specified)
January–December3
| Gross | Mn |  | Gross | Mn
Country or locality4 | weight | content | Value | weight | content | Value
Australia | -- | -- | -- | 62900 | 41500 | 161000000
Brazil | 3010 | 1960 | 3610000 | 3410 | 2220 | 4160000
Georgia | 350 | 253 | 541000 | 114000 | 82300 | 246000000
India | 22100 | 14300 | 29900000 | 33700 | 21800 | 48700000
Malaysia | 8610 | 5630 | 17800000 | 46200 | 30300 | 94900000
Mexico | 2600 | 1660 | 3250000 | 32300 | 20800 | 45300000
Norway | 1340 | 824 | 2570000 | 27100 | 17300 | 58500000
Russia | -- | -- | -- | 8250 | 1510 | 18800000
South Africa | 16900 | 11000 | 18600000 | 89800 | 58300 | 98900000
Spain | 135 | 82 | 308000 | 3340 | 2170 | 6500000
Other [6 countries and (or) localities] | -- | -- | -- | 1660 | 1080 | 3190000
Total | 55000 | 35700 | 76500000 | 423000 | 279000 | 785000000
-- Zero.
1Data are rounded to no more than three significant digits; may not add to totals shown.
2Includes Harmonized Tariff Schedule of the United States code 7202.30.0000.
3May include revisions to previously published data.
4Presentation of monthly data is based on the January–December quantities (gross weight) of the leading countries.
Source: U.S. Census Bureau.

## T4
TABLE 4
U.S. IMPORTS FOR CONSUMPTION OF FERROMANGANESE IN DECEMBER 20221
(Metric tons, unless otherwise specified)
January–December2
Type and country |  | Gross | Mn |  | Gross | Mn
or locality | HTS3 code | weight | content | Value | weight | content | Value
Low carbon, less than 1% C: | 7202.19.1000
Canada |  | 12 | 10 | 33500 | 15 | 12 | 39300
China |  | -- | -- | -- | 322 | 261 | 956000
Japan |  | 80 | 64 | 199000 | 1370 | 1110 | 3890000
Kazakhstan |  | -- | -- | -- | 12 | 10 | 20000
Korea, Republic of |  | 1000 | 921 | 2940000 | 5250 | 4580 | 19100000
Mexico |  | 987 | 801 | 3220000 | 3900 | 3150 | 12800000
Norway |  | 6200 | 5060 | 11800000 | 32800 | 26600 | 84900000
South Africa |  | 2870 | 2320 | 4490000 | 3230 | 2650 | 5210000
Spain |  | 40 | 32 | 231000 | 370 | 299 | 1160000
Total |  | 11200 | 9210 | 22900000 | 47300 | 38700 | 128000000
Medium carbon, 1%–2% C: | 7202.19.5000
Canada |  | 20 | 16 | 188000 | 20 | 16 | 188000
India |  | -- | -- | -- | 19 | 15 | 33300
Italy |  | -- | -- | -- | 8 | 6 | 11500
Korea, Republic of |  | 6000 | 4800 | 12300000 | 30600 | 24500 | 77900000
Mexico |  | 129 | 97 | 410000 | 4030 | 3150 | 10700000
Norway |  | 1200 | 979 | 2020000 | 5200 | 4240 | 12400000
South Africa |  | 4550 | 3650 | 13500000 | 19000 | 15000 | 59700000
Total |  | 11900 | 9540 | 28400000 | 58800 | 47000 | 161000000
Medium carbon, 2%–4% C, South Africa: | 7202.11.1000 | -- | -- | -- | 199 | 156 | 186000
High carbon, over 4% C:4 | 7202.11.5000
Australia |  | 449 | 329 | 674000 | 53100 | 40600 | 119000000
Brazil |  | -- | -- | -- | 262 | 192 | 558000
India |  | 19200 | 14600 | 22400000 | 43700 | 32800 | 66700000
Korea, Republic of |  | 2000 | 1520 | 2720000 | 11100 | 8440 | 20500000
Malaysia |  | 17200 | 13000 | 34800000 | 70200 | 53200 | 139000000
Norway |  | -- | -- | -- | 2500 | 1970 | 3390000
Russia |  | -- | -- | -- | 16900 | 12900 | 33600000
South Africa |  | 3560 | 2720 | 7980000 | 21400 | 16500 | 54000000
United Kingdom |  | -- | -- | -- | 3130 | 2370 | 6110000
Zambia |  | 216 | 167 | 376000 | 899 | 691 | 1320000
Other [4 countries and (or) localities] |  | 9 | 7 | 14800 | 483 | 355 | 1170000
Total |  | 42600 | 32300 | 68900000 | 224000 | 170000 | 445000000
Grand total |  | 65700 | 51100 | 120000000 | 330000 | 256000 | 734000000
-- Zero.
1Data rounded to no more than three significant digits; may not add to totals shown.
2May include revisions to previously published data.
3Harmonized Tariff Schedule of the United States.
4Presentation of monthly data is based on the January–December quantities (gross weight) of the leading countries.
Source: U.S. Census Bureau.

## T5
TABLE 5
U.S. IMPORTS FOR CONSUMPTION OF MANGANESE ORE (20% OR MORE Mn)
IN DECEMBER 20221
(Metric tons, unless otherwise specified)
January–December2
|  | Gross | Mn |  | Gross | Mn
Type and country or locality | HTS3 code | weight | content | Value | weight | content | Value
More than 20%, but less than 47% manganese: | 2602.00.0040
Mexico |  | -- | -- | -- | 77000 | 28900 | 14500000
Netherlands |  | -- | -- | -- | 244 | 61 | 71000
Slovakia |  | -- | -- | -- | 53 | 16 | 19000
South Africa |  | 715 | 334 | 216000 | 215000 | 83500 | 35200000
Total |  | 715 | 334 | 216000 | 293000 | 112000 | 49700000
47% or more manganese: | 2602.00.0060
Brazil |  | -- | -- | -- | 214 | 106 | 137000
France |  | -- | -- | -- | 16 | 9 | 25200
Gabon |  | 22400 | 11700 | 5010000 | 269000 | 173000 | 74600000
Mexico |  | -- | -- | -- | 679 | 467 | 624000
Morocco |  | -- | -- | -- | 16 | 9 | 30200
Netherlands |  | 17 | 9 | 25200 | 33 | 18 | 44200
South Africa |  | 100 | 47 | 29200 | 3100 | 1520 | 1140000
Total |  | 22600 | 11800 | 5070000 | 273000 | 175000 | 76600000
Grand total |  | 23300 | 12100 | 5280000 | 566000 | 287000 | 126000000
-- Zero.
1Data rounded to no more than three significant digits; may not add to totals shown.
2May include revisions to previously published data.
3Harmonized Tariff Schedule of the United States.
Source: U.S. Census Bureau.

## T6
TABLE 6
U.S. IMPORTS FOR CONSUMPTION OF MANGANESE DIOXIDE
IN DECEMBER 20221, 2
(Metric tons, unless otherwise specified)
January–December3
| Gross |  | Gross
Country or locality4 | weight | Value | weight | Value
Belgium | -- | -- | 65 | 284000
Brazil | 29 | 38000 | 135 | 178000
China | -- | -- | 155 | 294000
Colombia | -- | -- | 17 | 44100
Greece | -- | -- | 907 | 2770000
India | -- | -- | 19 | 31900
Japan | 18 | 45500 | 2340 | 5950000
Mexico | -- | -- | 21 | 35000
South Africa | -- | -- | 34 | 57200
Spain | 28 | 47900 | 130 | 221000
Other [2 countries and (or) localities] | 2 | 9800 | 13 | 70800
Total | 77 | 141000 | 3840 | 9940000
-- Zero.
1Data rounded to no more than three significant digits; may not add to totals shown.
2Includes Harmonized Tariff Schedule of the United States code 2820.10.0000.
3May include revisions to previously published data.
4Presentation of monthly data is based on the January–December quantities (gross weight) of the leading countries.
Source: U.S. Census Bureau.

## T7
TABLE 7
U.S. IMPORTS FOR CONSUMPTION OF MANGANESE METAL
IN DECEMBER 20221
(Metric tons, unless otherwise specified)
January–December2
|  | Gross |  | Gross
Type and country or locality | HTS3 code | weight | Value | weight | Value
Unwrought flake: | 8111.00.4700
China |  | 2320 | 4990000 | 8500 | 29800000
India |  | -- | -- | 25 | 148000
Indonesia |  | -- | -- | 260 | 1130000
Japan |  | 8 | 724000 | 62 | 6820000
Mexico |  | 20 | 204000 | 41 | 439000
South Africa |  | 463 | 1970000 | 3730 | 20900000
Total |  | 2810 | 7890000 | 12600 | 59300000
Unwrought powder: | 8111.00.4910
China |  | 45 | 107000 | 315 | 1240000
Germany |  | -- | -- | 1 | 14000
Mexico |  | -- | -- | 61 | 500000
South Africa |  | 193 | 1230000 | 1660 | 10800000
Total |  | 238 | 1340000 | 2030 | 12500000
Unwrought, other: | 8111.00.4990
China |  | 1760 | 4720000 | 24700 | 101000000
Germany |  | 14 | 29900 | 812 | 4120000
South Africa |  | 61 | 407000 | 1190 | 6470000
Spain |  | -- | -- | 153 | 342000
Total |  | 1840 | 5160000 | 26800 | 111000000
Other manganese, wrought: | 8111.00.6000
China |  | 33 | 85800 | 44 | 185000
Germany |  | -- | -- | 157 | 2230000
India |  | -- | -- | (4) | 8690
Japan |  | -- | -- | (4) | 60600
Mexico |  | 14 | 88700 | 152 | 1170000
Sweden |  | -- | -- | 121 | 2110000
United Kingdom |  | (4) | 2840 | (4) | 5680
Total |  | 47 | 177000 | 474 | 5770000
Metallic waste and scrap | 8111.00.3000
Canada |  | 64 | 21200 | 397 | 206000
China |  | -- | -- | (4) | 3600
India |  | -- | -- | (4) | 3000
Japan |  | -- | -- | 6 | 34500
Total |  | 64 | 21200 | 403 | 247000
Grand total |  | 5000 | 14600000 | 42300 | 189000000
-- Zero.
1Data rounded to no more than three significant digits; may not add to totals shown.
2May include revisions to previously published data.
3Harmonized Tariff Schedule of the United States.
4Less than ½ unit.
Source: U.S. Census Bureau.

## T8
TABLE 8
U.S. EXPORTS OF MANGANESE ORE (20% OR MORE Mn), FERROMANGANESE,
SILICOMANGANESE, AND MANGANESE METAL BY COUNTRIES OR LOCALITY OF DESTINATION
IN DECEMBER 20221
(Metric tons, unless otherwise specified)
January–December2
|  | Gross |  | Gross
Type and country or locality | Schedule B code | weight | Value | weight | Value
Ore and concentrates with 20% or more manganese: | 2602.00.0000
Canada |  | 53 | 32000 | 377 | 280000
Guyana |  | -- | -- | 56 | 139000
Korea, Republic of |  | 117 | 140000 | 220 | 189000
Mexico |  | 19 | 8400 | 185 | 69600
Netherlands |  | 21 | 100000 | 51 | 241000
United Kingdom |  | -- | -- | 6 | 2610
Total |  | 211 | 281000 | 895 | 921000
Ferromanganese: | 7202.19.0000
2% or less carbon:
Canada |  | 176 | 552000 | 2250 | 5250000
Dominican Republic |  | -- | -- | 13 | 24200
Ecuador |  | 9 | 10400 | 9 | 10400
France |  | -- | -- | 10 | 19800
Mexico |  | -- | -- | 29 | 55300
Saudi Arabia |  | -- | -- | 21 | 40800
Taiwan |  | -- | -- | 2 | 3890
United Kingdom |  | 12 | 22400 | 12 | 22400
Venezuela |  | -- | -- | 6 | 11600
Total |  | 197 | 584000 | 2350 | 5440000
More than 2% carbon: | 7202.11.0000
Canada |  | 42 | 112000 | 250 | 851000
China |  | -- | -- | 11 | 29500
Costa Rica |  | -- | -- | 3 | 11200
Guyana |  | -- | -- | 12 | 34300
Kazakhstan |  | -- | -- | 2 | 5420
Mexico |  | -- | -- | 83 | 307000
Singapore |  | -- | -- | 1 | 3080
Slovenia |  | (3) | 2720 | 1 | 10900
Thailand |  | -- | -- | 1 | 9940
Total |  | 42 | 114000 | 364 | 1260000
Ferrosilicon manganese: | 7202.30.0000
Canada |  | 103 | 150000 | 3020 | 5250000
Mexico |  | -- | -- | 29 | 60300
Total |  | 103 | 150000 | 3050 | 5310000
Metal, including alloys and waste and scrap:4, 5 | 8111.00.0000
Canada |  | 10 | 104000 | 405 | 2180000
China |  | 9 | 276000 | 204 | 5480000
France |  | 1 | 15100 | 16 | 87000
Germany |  | -- | -- | 75 | 55000
India |  | -- | -- | 328 | 378000
Japan |  | 82 | 310000 | 172 | 1030000
Korea, Republic of |  | (3) | 2700 | 45 | 67900
Malaysia |  | 180 | 177000 | 2580 | 1870000
Mexico |  | 2 | 18000 | 158 | 549000
Singapore |  | -- | -- | 13 | 23300
Other [13 countries and (or) localities] |  | 1 | 30300 | 26 | 951000
Total |  | 284 | 933000 | 4020 | 12700000
Grand total |  | 837 | 2060000 | 10700 | 25600000
-- Zero.
1Data rounded to no more than three significant digits; may not add to totals shown.
2May include revisions to previously published data.
3Less than ½ unit.
4Presentation of monthly data is based on the January–December quantities (gross weight) of the leading countries.
5Includes manganese-aluminum, other alloys, and waste and scrap.
Source: U.S. Census Bureau.

## T9
TABLE 9
U.S. FOREIGN TRADE IN SELECTED MANGANESE CHEMICALS
IN DECEMBER 20221
January–December2
|  |  |  | Principal sources |  |  | Principal sources
|  |  |  | and destinations: |  |  | and destinations:
|  | Gross weight | Value | gross weight (metric tons); | Gross weight | Value | gross weight (metric tons);
Compound | HTS3 or Schedule B code4 | (metric tons) | (thousands) | value (thousands) | (metric tons) | (thousands) | value (thousands)
Imports for consumption:
Manganese oxides other than dioxide | 2820.90.0000 | 1970 | 1650 | South Africa 992; $653. | 23800 | 18800 | South Africa 8,870; $5,540.
Manganites, manganates, and other permanganates | 2841.69.0090 | -- | -- | XX. | 8 | 67 | China 6; $30.
Potassium permanganate | 2841.61.0000 | 38 | 114 | India (all). | 1170 | 3370 | India 1,100; $3,220.
Sodium permanganate | 2841.69.0010 | 108 | 301 | India (all). | 1420 | 3770 | India 1,210; $3,220.
Other sulfates, including manganese sulfate | 2833.29.5100 | 3120 | 5680 | Mexico 1,530; $1,480. | 71400 | 76900 | China 33,700; $29,300.
Exports:
Manganese dioxide | 2820.10.0000 | 401 | 582 | Canada 310; $263. | 8050 | 10300 | Canada 4,850; $4,220.
Manganese oxides other than dioxide | 2820.90.0000 | 466 | 1180 | United Arab Emirates 209; $299. | 5830 | 12300 | United Arab Emirates 1,600; $2,290.
Manganites, manganates, and other permanganates | 2841.69.0090 | 6 | 45 | Canada 6; $12. | 169 | 477 | Canada 147; $304.
Potassium permanganate | 2841.61.0000 | 131 | 508 | Brazil 54; $190. | 3060 | 10200 | Belgium 1,900; $5,530.
Sodium permanganate | 2841.69.0010 | 12 | 90 | El Salvador 11; $53. | 734 | 2610 | Belgium 649; $1,880.
Other sulfates, including manganese sulfate | 2833.29.9100 | 1400 | 3480 | Canada 966; $1,190. | 19600 | 36700 | Canada 14,000; $15,100.
XX Not applicable. -- Zero.
1Data are rounded to no more than three significant digits.
2May include revisions to previously published data.
3Harmonized Tariff Schedule of the United States.
4Imports for consumption are represented by HTS codes. Exports are represented by Schedule B codes.
Source: U.S. Census Bureau.