## Text
Gypsum in the Fourth Quarter of 2022
This workbook includes an embedded Word document and 5 tables (See tabs below).
This icon is linked to an embedded text document.

## T1
TABLE 1
GYPSUM SUPPLY1, 2
(Metric tons)
| 2021 |  | 2022
|  | 1st quarter– | [7 empty] | 1st quarter–
| 4th quarter | 4th quarter | 1st quarter |  | 2d quarter |  | 3d quarter |  | 4th quarter | 4th quarter
Crude:
Mined3 | 5170000 | 21300000 | 5380000 | r | 5640000 | r | 5880000 | r | 6130000 | 23000000
Imported4 | 1480000 | 6520000 | 1420000 |  | 2040000 |  | 1640000 |  | 1780000 | 6890000
Synthetic gypsum5 | 3250000 | 13000000 | 3250000 |  | 3250000 |  | 3250000 |  | 3250000 | 13000000
Total supply | 9900000 | 40800000 | 10100000 | r | 10900000 | r | 10800000 | r | 11200000 | 42900000
Crude, exported4 | 10100 | 41700 | 8830 |  | 12400 |  | 8650 |  | 8960 | 38800
Consumption | 9890000 | 40700000 | 10000000 | r | 10900000 | r | 10800000 | r | 11200000 | 42900000
Calcined:
Produced | 4380000 | 18600000 | 4260000 |  | 4750000 |  | 4820000 |  | 4860000 | 18700000
Imported6 | 4760 | 25700 | 5550 |  | 8350 |  | 7340 |  | 7940 | 29200
Total supply | 4380000 | 18700000 | 4260000 |  | 4760000 |  | 4830000 |  | 4860000 | 18700000
Exported6 | 25200 | 99000 | 24900 |  | 25500 |  | 27400 |  | 27200 | 105000
Consumption | 4360000 | 18600000 | 4240000 |  | 4730000 |  | 4800000 |  | 4840000 | 18600000
rRevised.
1Includes data from the Gypsum Association.
2Data are rounded to no more than three significant digits; may not add to totals shown.
3Includes estimated data.
4Import and export data are for “Gypsum; anhydrite,” Harmonized Tariff Schedule 2520.10.0000.
5Estimated, based on American Coal Ash Association data for FGD gypsum used.
6Import and export data are for “Plaster,” Harmonized Tariff Schedule 2520.20.0000.

## T2
TABLE 2
GYPSUM SOLD OR USED BY PRODUCERS, BY USE1, 2
(Metric tons, unless otherwise specified)
| 2021 |  |  |  | 2022
|  |  | 1st quarter– | [8 empty] | 1st quarter–
| 4th quarter |  | 4th quarter |  | 1st quarter |  | 2d quarter |  | 3d quarter |  | 4th quarter | 4th quarter
Uncalcined:e, 3
Portland and masonry cement | 1350000 |  | 5400000 |  | 1350000 |  | 1350000 |  | 1350000 |  | 1350000 | 5400000
Agriculture and other4 | 3880000 |  | 15500000 |  | 3880000 |  | 3880000 |  | 3880000 |  | 3880000 | 15500000
Total | 5230000 |  | 20900000 |  | 5230000 |  | 5230000 |  | 5230000 |  | 5230000 | 20900000
Calcined:
Board products5 | 3610000 | r | 15500000 | r | 3820000 | r | 4180000 | r | 4100000 | r | 3850000 | 16000000
Plaster | 17600 |  | 76000 |  | 17600 |  | 21800 |  | 19100 |  | 17100 | 75600
Total | 3630000 | r | 15600000 | r | 3840000 | r | 4200000 | r | 4120000 | r | 3870000 | 16000000
Board products: (thousand square feet)6
Regular board | 3740000 |  | 15500000 |  | 3950000 |  | 4290000 |  | 4220000 |  | 3850000 | 16300000
Type X board | 1830000 |  | 8130000 |  | 1950000 |  | 2190000 |  | 2120000 |  | 2030000 | 8290000
Other | 840000 |  | 3620000 |  | 874000 |  | 925000 |  | 921000 |  | 903000 | 3620000
Total supply | 6410000 |  | 27300000 |  | 6770000 |  | 7400000 |  | 7270000 |  | 6780000 | 28200000
eEstimated. rRevised.
1Includes data from the Gypsum Association.
2Data are rounded to no more than three significant digits; may not add to totals shown.
3Does not include synthetic gypsum from electric powerplants.
4Includes gypsum used for infrastructure purposes, unspecified uses, and estimated under-reported amount.
5Includes weight of paper and other materials.
6One square meter equals 10.78 square feet.

## T3
TABLE 3
CRUDE GYPSUM IMPORTED FOR CONSUMPTION1, 2
(Metric tons)
| 2021 |  | 2022
|  | 1st quarter– |  |  |  |  | 1st quarter–
Country or locality | 4th quarter | 4th quarter | 1st quarter | 2d quarter | 3d quarter | 4th quarter | 4th quarter
Belgium | 17 | 68 | -- | -- | -- | -- | --
Brazil | -- | -- | -- | -- | 15 | -- | 15
Canada | 391000 | 1850000 | 408000 | 657000 | 501000 | 557000 | 2120000
China | 103 | 667 | 133 | 131 | 466 | 91 | 821
Dominican Republic | -- | -- | 7500 | 19400 | -- | 7520 | 34400
France | -- | -- | -- | -- | -- | 10 | 10
Germany | 18 | 36 | -- | 18 | 3 | 21 | 42
India | -- | -- | -- | -- | -- | 2840 | 2840
Malaysia | -- | -- | -- | -- | -- | 9 | 9
Mexico | 551000 | 2300000 | 366000 | 566000 | 585000 | 479000 | 2000000
Morocco | 327 | 751 | 171 | 144 | 288 | 320 | 923
Spain | 446000 | 2130000 | 589000 | 769000 | 537000 | 611000 | 2510000
Taiwan | -- | -- | -- | 2 | -- | 2 | 4
Thailand | -- | 10 | 10 | 45 | 48 | -- | 103
Turkey | 90900 | 246000 | 53000 | 29500 | 20300 | 123000 | 225000
United Kingdom | 19 | 30 | 5 | 20 | 91 | -- | 116
Other | 12 | 121 | -- | 1 | -- | -- | 1
Total | 1480000 | 6520000 | 1420000 | 2040000 | 1640000 | 1780000 | 6890000
-- Zero.
1Data are rounded to no more than three significant digits; may not add to totals shown.
2May include revisions to previously published data.
Source: U.S. Census Bureau.

## T4
TABLE 4
CRUDE GYPSUM IN THE UNITED STATES1, 2
(Metric tons)
Period | Consumption3 |  | Production4 |  | Imports5 | Exports5
2021:
4th quarter | 6640 | r | 5170 | r | 1480 | 10
1st quarter–4th quarter | 27700 |  | 21300 | r | 6520 | 42
2022:
1st quarter | 6800 | r | 5380 | r | 1420 | 9
2d quarter | 7670 | r | 5640 | r | 2040 | 12
3d quarter | 7520 | r | 5880 | r | 1640 | 9
4th quarter | 7900 |  | 6130 |  | 1780 | 9
1st quarter–4th quarter | 29900 |  | 23000 |  | 6890 | 39
rRevised.
1Excludes synthetic gypsum.
2Data are rounded to no more than three significant digits; may not add to totals shown.
3Consumption calculated by adding production and imports and subtracting exports. Quarterly inventory changes are not included.
4Production data derived from semiannual gypsum canvasses of non-wallboard producers, annual canvass of all producers, and quarterly data provided by the Gypsum Association.
5Data from U.S. Census Bureau.

## T5
TABLE 5
SALES OF GYPSUM BOARD PRODUCTS, BY SALES REGIONS IN 20221, 2
(Thousand square feet)3
| New | Middle | E. North | W. North | South | E. South | W. South
| England | Atlantic | Central | Central | Atlantic | Central | Central | Mountain | Pacific | Exports | Total
4th quarter:
Veneer base | 47100 | 1920 | 11700 | 292 | 5160 | 2 | 16 | 35 | 929 | -- | 67100
Sheathing | 4600 | 12800 | 11400 | 10000 | 24700 | 5970 | 20700 | 9110 | 23700 | 15800 | 139000
Regular gypsum board | 54600 | 253000 | 382000 | 241000 | 1230000 | 321000 | 669000 | 359000 | 267000 | 79100 | 3850000
Type X gypsum board | 56200 | 200000 | 230000 | 155000 | 425000 | 92000 | 260000 | 247000 | 331000 | 30100 | 2030000
Liner panel | 2590 | 8910 | 4020 | 1990 | 24800 | 3400 | 8140 | 7350 | 4920 | 1350 | 67500
Predecorated board | 322 | 1390 | 1630 | 841 | 2940 | 882 | 2620 | 742 | 1820 | 251 | 13400
5/16 Mobile home board | -- | 2200 | 4660 | -- | 658 | 3130 | 614 | -- | -- | 93 | 11400
Water/moisture resistant board | 25700 | 115000 | 57000 | 28000 | 154000 | 30700 | 69000 | 43600 | 60800 | 21100 | 605000
Total | 191000 | 595000 | 702000 | 437000 | 1860000 | 457000 | 1030000 | 667000 | 691000 | 148000 | 6780000
1st quarter–4th quarter:
Veneer base | 200000 | 7880 | 43200 | 1660 | 20100 | 25 | 30 | 255 | 4370 | 24 | 278000
Sheathing | 15000 | 43700 | 37900 | 35900 | 84300 | 23300 | 79300 | 35500 | 86000 | 65600 | 506000
Regular gypsum board | 244000 | 1100000 | 1570000 | 991000 | 4860000 | 1400000 | 2980000 | 1540000 | 1310000 | 306000 | 16300000
Type X gypsum board | 252000 | 849000 | 914000 | 599000 | 1610000 | 365000 | 1050000 | 1010000 | 1510000 | 123000 | 8290000
Liner panel | 9030 | 35600 | 19400 | 7810 | 124000 | 15200 | 28000 | 32700 | 17500 | 4240 | 294000
Predecorated board | 2190 | 6570 | 7690 | 3710 | 12700 | 4110 | 9770 | 4080 | 6350 | 1460 | 58600
5/16 Mobile home board | -- | 7350 | 20100 | -- | 2820 | 25100 | 6190 | -- | -- | 271 | 61900
Water/moisture resistant board | 109000 | 484000 | 233000 | 112000 | 595000 | 123000 | 273000 | 164000 | 250000 | 82000 | 2420000
Total | 831000 | 2530000 | 2850000 | 1750000 | 7310000 | 1960000 | 4420000 | 2790000 | 3190000 | 583000 | 28200000
-- Zero.
1Data are rounded to no more than three significant digits; may not add to totals shown.
2Sales region equivalent to U.S. Census Bureau Geographic Division as follows: New England (CT, MA, ME, NH, RI, VT); Middle Atlantic (NJ, NY, PA); East North Central (IL, IN, MI, OH, WI); West North Central (IA, KS, MN, MO, ND, NE, SD); South Atlantic (DC, DE, FL, GA, MD, NC, SC, VA, WV); East South Central (AL, KY, MS, TN); West South Central (AR, LA, OK, TX); Mountain (AZ, CO, ID, MT, NM, NV, UT, WY); Pacific (AK, CA, HI, OR, WA).
3One square meter equals 10.78 square feet.
Source: Gypsum Association.