## Text
Lead in January of 2023
This workbook includes an embedded Word document and 11 tables (See tabs below).
This icon is linked to an embedded text document.

## T1
TABLE 1
SALIENT LEAD STATISTICS IN THE UNITED STATES1
(Metric tons, lead content, unless otherwise specified)
20222
[5 empty] | January– | 2023
| 20212 | January |  | December | December | January
Production:
Mine (recoverable) | 286000 | 20900 | r | 22200 | 266000 | 21300
Secondary refinery, reported by smelters/refineries | 975000 | 75500 |  | 78400 | 951000 | 78400
Consumption of refined lead, apparente, 3 | 1570000 | 146000 |  | 143000 | 1580000 | 134000
Imports for consumption:
Ore and concentrate | 839 | -- |  | -- | 38 | --
Bullion | 79 | -- |  | -- | -- | --
Unwrought | 613000 | 72100 |  | 67000 | 652000 | 57200
Exports:
Ore and concentrate | 262000 | 2450 |  | 12500 | 258000 | 18600
Bullion (gross weight) | 1940 | 117 |  | 10 | 1550 | 71
Unwrought (gross weight) | 21500 | 1700 |  | 2180 | 25800 | 1570
S&P Global Platts Metals Week North American Market | 113.04 | 124.26 |  | 119.86 | 116.53 | 119.69
price (cents per pound)
eEstimated. rRevised. -- Zero.
1Data are rounded to no more than three significant digits, except prices; may not add to totals shown.
2May include revisions to previously published data.
3Secondary refinery production plus imports for consumption of unwrought lead minus domestic exports of unwrought lead.

## T2
TABLE 2
MINE AND SECONDARY REFINERY PRODUCTION OF LEAD
IN THE UNITED STATES1
(Metric tons)
Mine
| Lead |  | Secondary
Period | in concentrate | Recoverable | refinerye
2022:
January | 21500 | 20900 | 75500
February | 22600 | 22000 | 76100
March | 26400 | 25700 | 81200
April | 27800 | 27100 | 82700
May | 25500 | 24800 | 80900
June | 21000 | 20400 | 78600
July | 23500 | 22900 | 79500
August | 22500 | 20700 | 79800
September | 20300 | 19800 | 79600
October | 21800 | 21200 | 80100
November | 19000 | 18400 | 78600
December | 22900 | 22200 | 78400
January–December | 275000 | 266000 | 951000
2023, January | 21900 | 21300 | 78400
eEstimated.
1Data are rounded to no more than three significant digits; may not add to totals shown.

## T3
TABLE 3
MONTHLY AVERAGE LEAD PRICES
| North | London Metal Exchange |  | Used lead-acid
| American Market1 | (LME) cash |  | batteries2
| ¢/lb | ¢/lb | $/t | ¢/lb
2022:
January | 124.26 | 106.23 | 2341.99 | 24.63
February | 124.32 | 104.29 | 2299.16 | 24.5
March | 126.29 | 106.99 | 2358.79 | 24.4
April | 127.21 | 108.68 | 2396.05 | 24.5
May | 115.8 | 97.27 | 2144.48 | 24.9
June | 112.28 | 93.75 | 2066.73 | 24.5
July | 108.14 | 89.61 | 1975.54 | 23.75
August | 112.75 | 94.22 | 2077.24 | 22.7
September | 103.52 | 84.99 | 1873.66 | 21.56
October | 109.16 | 90.14 | 1987.32 | 20
November | 114.73 | 95.19 | 2098.65 | 19.3
December | 119.86 | 100.33 | 2211.8 | 18.5
January–December | 116.53 | 97.64 | 2152.62 | 22.77
2023, January | 119.69 | 100.13 | 2207.5 | 19
1S&P Global Platts Metals Week North American Market price. Reflects the LME lead cash price plus the Platts premium for 99.97% lead.
2S&P Global Platts Metals Week assessment for used lead-acid automotive batteries (50% lead) picked up in U.S. Midwest, suitable for delivery to secondary smelters within 30 days.
Source: S&P Global Platts Metals Week.

## T4
TABLE 4
CONSUMPTION OF PURCHASED LEAD-BASE SCRAP IN JANUARY 20231
(Metric tons, gross weight)
| Stocks |  |  | Stocks
| December 31, | Net |  | January 31,
Item | 2022 | receipts | Consumption | 2023
Battery-lead | W | 62400 | 62400 | W
Other2 | W | 5690 | 5690 | W
Total | 11100 | 68100 | 68100 | 11100
Percent change from preceding month3 | XX | -1.7 | 0 | 0
W Withheld to avoid disclosing company proprietary data; included in “Total.” XX Not applicable.
1Data are rounded to no more than three significant digits; may not add to totals shown.
2Includes soft lead, solder, drosses and residues, common babbitt, antimonial lead, cable covering, type metals, and other lead-base scrap.
3Based on unrounded data; preceding monthly data may have been revised.

## T5
TABLE 5
LEAD, TIN, AND ANTIMONY RECOVERED FROM
LEAD-BASE SCRAP IN JANUARY 20231
(Metric tons)
Secondary metal content
Product recovered | Lead | Tin | Antimony
Soft and calcium lead | 66000 | W | --
Remelt lead | W | -- | --
Antimonial lead | 11900 | W | W
Other2 | W | -- | --
Total lead-base | 78400 | 174 | W
W Withheld to avoid disclosing company proprietary data; included in “Total.” -- Zero.
1Data are rounded to no more than three significant digits; may not add to totals shown.
2Includes cable lead, lead-base babbitt, solder, type metals, and other products.

## T6
TABLE 6
U.S. APPARENT CONSUMPTION OF LEAD1
(Metric tons)
Apparent
Period | Productione | Imports2, 3 | Exports2, 3 | consumption4
2022:p
January | 75500 | 72100 | 1700 | 146000
February | 76100 | 53300 | 1530 | 128000
March | 81200 | 55900 | 1730 | 135000
April | 82700 | 37400 | 1590 | 119000
May | 80900 | 59000 | 3730 | 136000
June | 78600 | 74300 | 1910 | 151000
July | 79500 | 35300 | 1920 | 113000
August | 79800 | 77900 | 3270 | 154000
September | 79600 | 45100 | 2400 | 122000
October | 80100 | 44500 | 1920 | 123000
November | 78600 | 29900 | 1960 | 107000
December | 78400 | 67000 | 2180 | 143000
January–December | 951000 | 652000 | 25800 | 1580000
2023, January | 78400 | 57200 | 1570 | 134000
eEstimated. pPreliminary.
1Data are rounded to no more than three significant digits; may not add to totals shown.
2Import and export data are for Harmonized Tariff Schedule of the United States (HTS) codes 7801.10.0000, 7801.91.0000, 7801.99.9030, 7801.99.9050.
3Source: U.S. Census Bureau.
4Smelter production plus imports for consumption minus domestic exports.

## T7
TABLE 7
U.S. EXPORTS OF LEAD, BY CLASS1
(Metric tons, gross weight, unless otherwise specified)
20222
|  |  |  | January– | 2023
Class | 20212 | January | December | December | January
Ores and concentrate (lead content) | 262000 | 2450 | 12500 | 258000 | 18600
Bullion | 1940 | 117 | 10 | 1550 | 71
Unwrought:
Refined lead | 907 | 58 | 383 | 4270 | 262
Refined lead containing antimony as the | 830 | 53 | 51 | 1640 | 100
principal alloying element
Lead alloys | 18400 | 1520 | 1660 | 16900 | 1180
Other | 1430 | 71 | 78 | 2980 | 31
Total | 21500 | 1700 | 2180 | 25800 | 1570
Wrought:
Bars, rods, profiles, and wire | 886 | 37 | 68 | 910 | 41
Pipes and tubes, including fittings | 61 | 9 | -- | 23 | 7
Plates, sheets, strip, foil | 4230 | 437 | 863 | 6160 | 1190
Other | 6080 | 292 | 131 | 3400 | 167
Total | 11200 | 775 | 1060 | 10500 | 1400
Powders and flakes | 337 | 6 | 63 | 330 | 51
Tetraethyl lead and tetramethyl lead | 213 | 39 | 72 | 409 | 8
Waste and scrap:
Spent lead-acid storage batteries for starting | 35400000 | 3020000 | 2310000 | 31000000 | 2420000
engines (units)
Lead waste and scrap obtained from lead-acid | -- | -- | 1640 | 6320 | 3000
storage batteries
Other lead waste and scrap | 37600 | 2960 | 2450 | 36400 | 3230
-- Zero.
1Data are rounded to no more than three significant digits; may not add to totals shown.
2May include revisions to previously published data.
Source: U.S. Census Bureau.

## T8
TABLE 8
U.S. EXPORTS OF LEAD ORES AND CONCENTRATES, BY COUNTRY OR LOCALITY1
(Metric tons, lead content)
20222
|  |  |  | January– | 2023
Country or locality | 20212 | January | December | December | January
Canada | 34300 | 2020 | 2830 | 35800 | 3510
China | 107000 | -- | 9440 | 107000 | 7780
Germany | 14500 | -- | -- | 7980 | --
Italy | 14500 | -- | -- | 7640 | --
Japan | 24600 | -- | 93 | 27300 | --
Korea, Republic of | 37900 | -- | -- | 46900 | 3240
Malaysia | -- | -- | 122 | 122 | --
Mexico | 22200 | 24 | 53 | 16800 | 4090
Netherlands | 3980 | -- | -- | 7960 | --
Philippines | 81 | -- | -- | -- | --
Thailand | 430 | -- | -- | -- | --
Vietnam | 2120 | 398 | -- | 1190 | --
Total | 262000 | 2450 | 12500 | 258000 | 18600
-- Zero.
1Data are rounded to no more than three significant digits; may not add to totals shown.
2May include revisions to previously published data.
Source: U.S. Census Bureau.

## T9
TABLE 9
U.S. IMPORTS FOR CONSUMPTION OF LEAD, BY CLASS1
(Metric tons, gross weight, unless otherwise specified)
20222
|  |  |  | January– | 2023
Class | 20212 | January | December | December | January
Ores and concentrate (lead content) | 839 | -- | -- | 38 | --
Bullion (lead content) | 79 | -- | -- | -- | --
Unwrought:
Refined lead | 487000 | 65600 | 60500 | 538000 | 49200
Refined lead containing antimony as the | 33200 | 2680 | 2400 | 50800 | 2070
principal alloying element (lead content)
Lead alloys (lead content) | 18600 | 2040 | 1430 | 22100 | 1880
Other (lead content) | 74400 | 1760 | 2680 | 41000 | 4130
Total | 613000 | 72100 | 67000 | 652000 | 57200
Wrought:
Bars, rods, profiles, and wire | 6540 | 908 | 367 | 5940 | 346
Pipes and tubes, including fittings | 33 | 2 | 1 | 19 | 4
Plates, sheets, strip, foil | 1040 | 52 | 108 | 1020 | 101
Other | 3810 | 209 | 308 | 5590 | 275
Total | 11400 | 1170 | 784 | 12600 | 727
Powders and flakes | 62 | (3) | -- | 45 | --
Tetraethyl lead and tetramethyl lead | 102 | 49 | 20 | 165 | 17
Waste and scrap:
Spent lead-acid storage batteries for starting | 5170000 | 25300 | 10300 | 621000 | 44700
engines (units)
Lead waste and scrap obtained from lead-acid | 2640 | 104 | 178 | 1640 | 118
storage batteries (lead content)
Other lead waste and scrap (lead content) | 2100 | 100 | 468 | 3630 | 355
-- Zero.
1Data are rounded to no more than three significant digits; may not add to totals shown.
2May include revisions to previously published data.
3Less than ½ unit.
Source: U.S. Census Bureau.

## T10
TABLE 10
U.S. IMPORTS FOR CONSUMPTION OF UNWROUGHT LEAD, BY COUNTRY OR LOCALITY1, 2
(Metric tons, lead content)
20223
|  |  |  | January– | 2023
Country or locality of origin | 20213 | January | December | December | January
Argentina | -- | -- | -- | 274 | --
Australia | 45500 | 4520 | 8000 | 106000 | --
Austria | 203 | -- | -- | -- | --
Azerbaijan | 719 | -- | -- | -- | --
Belgium | 23100 | -- | -- | -- | --
Brazil | 2250 | -- | -- | 3960 | 965
Cambodia | -- | -- | -- | 101 | --
Canada | 194000 | 15100 | 8810 | 172000 | 13100
Chile | 3290 | -- | -- | -- | --
China | 16500 | 20000 | -- | 64500 | 2010
Colombia | 67 | -- | -- | 201 | --
Congo (Kinshasa) | 711 | 502 | -- | 1160 | --
Dominican Republic | 1010 | -- | -- | -- | --
Ecuador | 4560 | 468 | 1630 | 9070 | 745
Egypt | 949 | -- | -- | -- | --
France | 3850 | -- | -- | -- | --
Germany | 51900 | -- | -- | -- | --
Ghana | 5390 | 599 | 396 | 6880 | --
Hungary | -- | -- | -- | 62 | --
India | 500 | -- | 18 | 2330 | 37
Indonesia | -- | -- | -- | 407 | --
Israel | 571 | -- | -- | -- | --
Italy | 3370 | -- | -- | -- | --
Kazakhstan | 26400 | -- | -- | 11400 | 21300
Korea, Republic of | 54100 | 15100 | 34200 | 120000 | 12100
Malaysia | 124 | -- | -- | -- | --
Mexico | 84900 | 9290 | 7900 | 87800 | 6170
Nigeria | 11000 | 2550 | 1590 | 26000 | 25
Norway | -- | -- | -- | (4) | --
Pakistan | 16 | -- | 3450 | 14300 | --
Panama | 640 | -- | -- | 300 | --
Peru | 547 | 50 | 175 | 1530 | --
Poland | 49 | -- | -- | -- | --
Russia | 38100 | 2980 | -- | 8900 | --
Serbia | 302 | -- | -- | -- | --
Singapore | -- | -- | -- | (4) | --
South Africa | 1700 | -- | 225 | 945 | --
Spain | 2680 | 675 | -- | 675 | --
Sweden | 10400 | -- | -- | (4) | 3
Switzerland | 1 | -- | -- | -- | --
Taiwan | -- | -- | 423 | 423 | 748
Turkey | -- | -- | -- | -- | 18
Ukraine | 176 | -- | -- | -- | --
United Kingdom | 23700 | 215 | 219 | 11200 | --
Venezuela | 217 | -- | -- | 136 | --
Total | 613000 | 72100 | 67000 | 652000 | 57200
-- Zero.
1Data are rounded to no more than three significant digits; may not add to totals shown.
2Includes refined lead (Quantity 1) of Harmonized Tariff Schedule of the United States (HTS) code 7801.10.0000 and the lead content (Quantity 2) of HTS codes 7801.91.0000, 7801.99.9030, 7801.99.9050. Excludes bullion.
3May include revisions to previously published data.
4Less than ½ unit.
Source: U.S. Census Bureau.

## T11
TABLE 11
LONDON METAL EXCHANGE (LME) STOCKS OF LEAD, END OF PERIOD
(Metric tons)
Period | Asia | Europe | Total
2022:
January | 47150 | 5325 | 52475
February | 40000 | 4300 | 44300
March | 34525 | 4200 | 38725
April | 34025 | 4100 | 38125
May | 35100 | 3700 | 38800
June | 36700 | 2800 | 39500
July | 36300 | 2575 | 38875
August | 35200 | 2300 | 37500
September | 30050 | 2225 | 32275
October | 25400 | 2225 | 27625
November | 21725 | 2025 | 23750
December | 23200 | 1950 | 25150
2023, January | 18700 | 1525 | 20225
Source: London Metal Exchange, Ltd.