## Text
Zinc in January of 2023
This workbook includes an embedded Word document and 9 tables (See tabs below).
This icon is linked to an embedded text document.

## T1
TABLE 1
SALIENT ZINC STATISTICS1
(Metric tons, unless otherwise specified)
2022
| January– |  | 2023
| Decemberp | December | January
Production:
Mine, zinc content of concentrate2 | 761000 | 64900 | 67700
Mine, recoverable zinc2 | 744000 | 63500 | 66200
Smelter, refined zince, 3 | 220000 | 18000 | 18000
Consumption of refined zinc, apparent4 | 973000 | 123000 | 117000
Imports for consumption:
Ore and concentrate (zinc content) | 4870 | 39 | 9950
Refined zinc | 762000 | 106000 | 99500
Exports:
Ore and concentrate (zinc content) | 644000 | 11300 | 6040
Refined zinc | 8630 | 585 | 298
Price:5
London Metal Exchange cash, average, | 3484.42 | 3127.5 | 3288.55
dollars per metric ton
North American,6 average, | 190.19 | 178.75 | 186.2
cents per pound
eEstimated. pPreliminary.
1Data are rounded to no more than three significant digits, except prices; may not add to totals shown.
2Reported zinc content in both zinc and lead concentrates.
3Monthly and annual smelter production data are estimated to avoid disclosing company proprietary data and do not reflect actual production reported to the U.S. Geological Survey.
4Smelter production plus imports for consumption minus domestic exports. Apparent consumption may not reflect actual consumption owing to significant changes in unreported stocks.
5Special High Grade Zinc.
6S&P Global Platts Metals Week.

## T2
TABLE 2
MINE AND SMELTER PRODUCTION OF ZINC
IN THE UNITED STATES1
(Metric tons)
Mine2
Period | Zinc content | Recoverable | Smeltere, 3
2022:
January | 50700 | 49500 | 18000
February | 61700 | 60400 | 18000
March | 71200 | 69700 | 18000
April | 68200 | 66700 | 18000
May | 65500 | 64100 | 18000
June | 65900 | 64400 | 18000
July | 71500 | 69900 | 18000
August | 75400 | 73800 | 18000
September | 64100 | 62700 | 18000
October | 55300 | 54000 | 18000
November | 46400 | 45400 | 18000
December | 64900 | 63500 | 18000
January–December | 761000 | 744000 | 220000
2023, January | 67700 | 66200 | 18000
eEstimated.
1Data are rounded to no more than three significant digits; may not add to totals shown.
2Includes the zinc content in both lead and zinc concentrates.
3Monthly and annual smelter production data are estimated to avoid disclosing company proprietary data and do not reflect actual production reported to the U.S. Geological Survey.

## T3
TABLE 3
U.S. SHIPMENTS OF
GALVANIZED STEEL SHEET AND STRIP1
Quantity
Period | (metric tons)
2022:
January | 1380000
February | 1320000
March | 1460000
April | 1460000
May | 1440000
June | 1360000
July | 1320000
August | 1370000
September | 1310000
October | 1350000
November | 1320000
December | 1250000
January–December | 16300000
2023, January | 1290000
1Data are rounded to no more than three significant digits; may not add to totals shown.
Source: American Iron and Steel Institute.

## T4
TABLE 4
U.S. IMPORTS FOR CONSUMPTION OF ZINC1
(Gross weight, unless otherwise specified)
2023
| 2022 |  | January
| Quantity | Value | Quantity | Value
Material | (metric tons) | (thousands) | (metric tons) | (thousands)
Ore and concentrate (zinc content) | 4870 | 9880 | 9950 | 11000
Unwrought:
Refined zinc | 762000 | 2720000 | 99500 | 331000
Zinc alloys | 3770 | 15200 | 389 | 1740
Wrought:
Bars, rods, profiles, wire | 3520 | 16300 | 322 | 1350
Plates, sheets, strip, foil | 1680 | 9840 | 96 | 578
Ash and residues:2
Hard zinc spelter | -- | -- | -- | --
Zinc dross and skimmings | 4370 | 8550 | 972 | 2460
Other (zinc content) | 5610 | 12000 | 63 | 36
Other:
Powders, flakes, dust | 19800 | 92600 | 1600 | 7420
Waste and scrap | 10900 | 23300 | 710 | 1600
Chemicals:
Lithopone | 1110 | 4520 | 26 | 51
Zinc oxide | 104000 | 373000 | 8830 | 29700
Zinc chloride | 453 | 2990 | 68 | 319
Zinc sulfate | 95100 | 123000 | 4530 | 4460
Zinc sulfide | 1930 | 9710 | 281 | 874
-- Zero.
1Data are rounded to no more than three significant digits.
2Other than from the manufacture of iron and steel; containing mainly zinc.
Source: U.S. Census Bureau.

## T5
TABLE 5
U.S. IMPORTS OF ZINC, BY TYPE OF MATERIAL AND COUNTRY OR LOCALITY1
(Metric tons, gross weight, unless otherwise specified)
| General imports |  | Imports for consumption
|  | 2023 |  | 2023
Material and country or locality | 2022 | January | 2022 | January
Ore and concentrate (zinc content):
Canada | 1610 | -- | 1610 | --
China | 358 | -- | 358 | --
El Salvador | -- | 8 | -- | 8
Peru | 2670 | -- | 2670 | --
Turkey | -- | 9950 | -- | 9950
Other | 231 | -- | 231 | --
Total | 4870 | 9950 | 4870 | 9950
Refined zinc:
Australia | 69000 | 11000 | 74000 | 11000
Belgium | -- | -- | 1800 | --
Brazil | -- | 2500 | 10 | 2500
Bulgaria | -- | 43 | -- | 43
Canada | 378000 | 24200 | 378000 | 24200
China | (2) | 1270 | 502 | 1270
Denmark | (2) | -- | (2) | --
Germany | 983 | -- | 983 | --
India | -- | 1770 | -- | 1770
Italy | 3 | 1 | 3 | 1
Japan | 2 | 996 | 2 | 996
Kazakhstan | 17700 | 9570 | 17700 | 9570
Korea, Republic of | 88600 | 28200 | 94000 | 28200
Mexico | 108000 | 10200 | 108000 | 10200
Netherlands | -- | -- | 1240 | --
Nigeria | 320 | -- | 320 | --
Peru | 52900 | 9740 | 52900 | 9740
Poland | 241 | -- | 241 | --
Singapore | 21 | 25 | 21 | 25
Spain | 5500 | -- | 31600 | --
Taiwan | 21 | -- | 21 | --
Thailand | (2) | -- | (2) | --
United Kingdom | 20 | -- | 20 | --
Total | 722000 | 99500 | 762000 | 99500
Oxide:
Australia | 197 | 88 | 148 | 113
Canada | 44200 | 3140 | 44200 | 3140
China | 820 | -- | 820 | --
Germany | 1870 | 193 | 1870 | 193
Greece | 375 | -- | 375 | --
Japan | 1250 | 70 | 1250 | 70
Korea, Republic of | 428 | 36 | 428 | 36
Mexico | 41300 | 4910 | 41300 | 4910
Netherlands | 6900 | 73 | 6900 | 73
Peru | 5830 | 303 | 5830 | 303
Other | 494 | 3 | 494 | 3
Total | 104000 | 8810 | 104000 | 8830
-- Zero.
1Data are rounded to no more than three significant digits; may not add to totals shown.
2Less than ½ unit.
Source: U.S. Census Bureau.

## T6
TABLE 6
U.S. EXPORTS OF ZINC1
(Gross weight, unless otherwise specified)
2023
| 2022 |  | January
| Quantity | Value | Quantity | Value
Material | (metric tons) | (thousands) | (metric tons) | (thousands)
Ore and concentrate (zinc content) | 644000 | 1540000 | 6040 | 8400
Unwrought:
Refined zinc | 8630 | 27000 | 298 | 1060
Zinc alloys | 44300 | 124000 | 3370 | 9570
Wrought:
Bars, rods, profiles, wire | 3220 | 21200 | 481 | 1800
Plates, sheets, strip, foil | 5840 | 24900 | 450 | 1700
Ash and residues:2
Hard zinc spelter | 12300 | 29100 | 945 | 2080
Other (zinc content) | 26900 | 52900 | 1250 | 2240
Other:
Powders, flakes, dust | 10600 | 51600 | 600 | 2720
Waste and scrap | 190000 | 183000 | 4740 | 5880
Chemicals:
Lithopone | 510 | 1900 | 65 | 159
Zinc oxide | 71400 | 137000 | 8710 | 13400
Zinc chloride | 1250 | 1550 | 174 | 192
Zinc sulfate | 805 | 764 | 25 | 17
Zinc sulfide | 2400 | 14500 | 343 | 1400
1Data are rounded to no more than three significant digits.
2Other than from the manufacture of iron and steel; containing mainly zinc.
Source: U.S. Census Bureau.

## T7
TABLE 7
U.S. EXPORTS OF ZINC, BY TYPE OF MATERIAL AND COUNTRY OR LOCALITY1
(Metric tons, gross weight, unless otherwise specified)
2023
Material and country or locality | 2022 | January
Ore and concentrate (zinc content):
Australia | 19300 | --
Belgium | 45200 | --
Canada | 241000 | 6040
China | 49400 | --
Finland | 23300 | --
Japan | 63400 | --
Korea, Republic of | 119000 | --
Netherlands | 3080 | --
Spain | 79500 | --
Other | 43 | --
Total | 644000 | 6040
Refined zinc:
Belgium | 760 | --
Canada | 1440 | 54
Italy | 3050 | (2)
Mexico | 2840 | 240
Spain | 250 | --
Other | 293 | 4
Total | 8630 | 298
Oxide:
Australia | 187 | (2)
Belgium | 431 | 2
Brazil | 285 | 8
Canada | 3710 | 114
Colombia | 275 | --
Finland | 797 | --
India | 828 | 6
Italy | 108 | 173
Mexico | 63500 | 8230
United Kingdom | 145 | 36
Other | 1110 | 142
Total | 71400 | 8710
-- Zero.
1Data are rounded to no more than three significant digits; may not add to totals shown.
2Less than ½ unit.
Source: U.S. Census Bureau.

## T8
TABLE 8
AVERAGE PRICES FOR SPECIAL HIGH GRADE ZINC
| North American |  | London Metal Exchange
| Premium | Price1 | cash2
Period | ¢/lb. | ¢/lb. | ¢/lb. | $/t
2022:
January | 20.3 | 184 | 163.71 | 3609.29
February | 22.3 | 187.6 | 165.27 | 3643.68
March | 25.5 | 205.75 | 180.24 | 3973.62
April | 28.8 | 227.06 | 198.24 | 4370.41
May | 29.7 | 200.19 | 170.5 | 3758.77
June | 32 | 197.24 | 165.26 | 3643.29
July | 35.2 | 175.63 | 140.46 | 3096.58
August | 39.5 | 201.52 | 162.03 | 3572.13
September | 39 | 181.18 | 142.23 | 3135.72
October | 38.2 | 172.4 | 134.22 | 2959.05
November | 38.4 | 170.98 | 132.58 | 2922.97
December | 36.9 | 178.75 | 141.86 | 3127.5
January–December | 32.1 | 190.19 | 158.05 | 3484.42
2023, January | 37 | 186.2 | 149.17 | 3288.55
1S&P Global Platts Metals Week North American price. Based on the London Metal Exchange cash price plus the North American premium.
2Average of the cash buyer price and the cash seller and settlement price.
Source: S&P Global Platts Metals Week.

## T9
TABLE 9
LONDON METAL EXCHANGE (LME) STOCKS OF SPECIAL HIGH GRADE ZINC, END OF PERIOD
(Metric tons)
United States
Period | Baltimore, MD | New Orleans, LA | Total | Asia | Europe | Middle East | Total LME
2022:
January | 5400 | 27750 | 33150 | 120350 | 1350 | -- | 154850
February | 4825 | 23500 | 28325 | 115050 | 525 | -- | 143900
March | 4425 | 20925 | 25350 | 114100 | 500 | -- | 139950
April | 3700 | 15900 | 19600 | 75375 | 375 | -- | 95350
May | 1800 | 8875 | 10675 | 72875 | 25 | -- | 83575
June | 1650 | 6075 | 7725 | 75050 | 25 | -- | 82800
July | 1300 | 3950 | 5250 | 64450 | 25 | -- | 69725
August | 1000 | 2150 | 3150 | 72025 | 25 | 1950 | 77150
September | 975 | 750 | 1725 | 49925 | 25 | 1950 | 53625
October | 650 | -- | 650 | 42450 | 25 | 1700 | 44825
November | 350 | -- | 350 | 39550 | 25 | 1300 | 41225
December | 25 | -- | 25 | 29425 | 25 | 1000 | 30475
2023, January | -- | -- | -- | 15475 | -- | 1000 | 16475
-- Zero.
Source: London Metal Exchange, Ltd.