## Text
Molybdenum in February 2026
This workbook includes an embedded Word document and 4 tables (See tabs below).
This icon is linked to an embedded text document.

## Front matter
GENERAL INFORMATION
This publication is provided by the National Minerals Information Center (NMIC), U.S. Geological Survey (USGS).
Includes data available through April 14, 2026, unless otherwise noted.
NMIC data included in Excel tables of the Minerals Yearbook Chapters and Minerals Industry Surveys are considered preliminary, for informational purposes only.
Comprehensive data releases and list services for NMIC publications are available at https://www.usgs.gov/centers/national-minerals-information-center. Data in these tables may not include granular footnotes.
Unless otherwise noted, totals, United States (U.S.) data, and estimated data are rounded to no more than three significant digits, except “Primary production,” prices, and unit values; may not add to totals shown. Data may include revisions to previously published data.
FOOTNOTES AND TERMINOLOGY
Year-to-date indicates the sum of all months or quarters for the given year to the given period.
Estimated data contained in a row or column are marked with a superscript “e.” Preliminary data contained in a row or column are marked with a superscript “p.”
Do, ditto. NA, not available. No., number. W, withheld to avoid disclosing company proprietary data. —, not applicable. <0.5, less than half a unit.
Mo - Chemical symbol and abbreviation for molybdenum.
TRADE DATA
Trade data is sourced from the U.S. Census Bureau (https://usatrade.census.gov/). "HTS" indicates the Harmonized Tariff Schedule of the United States code. "Schedule B" indicates the Schedule B of the United States number.
Imports refers to "imports for consumption." Import valuation is customs value, free-alongside-ship basis.
Exports refers to "domestic exports." Export valuation is on a free-alongside-ship basis.
CONTACT
For questions on this report, please contact Desiree Polyak, dpolyak@usgs.gov.
If you are an industry producer or consumer and would like to contribute to NMIC industry surveys, please contact Sidney DeLoach-Overton, sdeloach-overton@usgs.gov.

## T1
Table 1. U.S. salient molybdenum concentrate statistics.
[Table includes annual or quarterly published data from Freeport-McMoran Inc. (2025–2026) that has been adjusted by the USGS to reflect estimated monthly data. Data are in metric tons, molybdenum content.]
Period | Production | Shipments1, 2
2025
January | 3280 | 3420
February | 3080 | 3030
March | 3420 | 3370
April | 3400 | 3400
May | 3510 | 3490
June | 3430 | 3390
July | 3190 | 3170
August | 3250 | 3220
September | 3140 | 3200
October | 3880 | 3680
November | 3870 | 3430
December | 3870 | 4190
January–December | 41300 | 41000
2026
January | 3880 | 3960
February | 3650 | 3730
Year-to-date | 7530 | 7690
1As reported by producers.
2Shipments include sales to domestic customers, sales for export, and transfers to other company plants.

## T2
Table 2. U.S. exports of molybdenum ores and concentrates (including roasted and unroasted concentrates). By country or locality.
[Data are in kilograms, gross weight.]
Country or locality | 2025 |  |  | 2026
| January–December | February | Year-to-date | January | February | Year-to-date
Bangladesh | 0 | 0 | 0 | 18200 | 0 | 18200
Belgium | 2050000 | 262000 | 364000 | 296000 | 267000 | 563000
Brazil | 219000 | 0 | 3130 | 4030 | 21500 | 25500
Canada | 653000 | 79500 | 140000 | 24900 | 43400 | 68400
Chile | 1480000 | 0 | 25000 | 334000 | 304000 | 638000
China | 3220000 | 310000 | 1060000 | 0 | 0 | 0
Ecuador | 4730 | 0 | 1090 | 0 | 0 | 0
France1 | 13300 | 0 | 0 | 0 | 0 | 0
India | 872000 | 145000 | 181000 | 29700 | 43700 | 73500
Italy | 50500 | 19900 | 30500 | 0 | 20400 | 20400
Japan | 3080000 | 214000 | 410000 | 273000 | 277000 | 550000
Korea, Republic of | 718000 | 69900 | 104000 | 38000 | 0 | 38000
Malaysia | 138000 | 0 | 0 | 24300 | 10000 | 34300
Mexico | 1800000 | 57500 | 57500 | 126000 | 131000 | 257000
Netherlands | 21300000 | 2110000 | 3680000 | 1990000 | 1260000 | 3250000
Sweden | 92200 | 0 | 92200 | 0 | 0 | 0
Taiwan | 51700 | 0 | 0 | 1950 | 0 | 1950
Thailand | 678000 | 64700 | 64700 | 132000 | 50200 | 182000
United Arab Emirates | 196 | 0 | 0 | 0 | 0 | 0
United Kingdom | 8030000 | 871000 | 2220000 | 164000 | 106000 | 269000
Vietnam | 541000 | 4970 | 45000 | 22500 | 136000 | 158000
Total | 45000000 | 4210000 | 8480000 | 3470000 | 2670000 | 6150000
1Includes Mayotte.

## T3
Table 3. U.S. exports of ferromolybdenum, by country or locality.
[Data are in kilograms, molybdenum content.]
Country or locality | 2025 |  |  | 2026
| January–December | February | Year-to-date | January | February | Year-to-date
Argentina | 2830 | 0 | 0 | 0 | 0 | 0
Canada | 198000 | 8520 | 55800 | 14300 | 2620 | 17000
Israel | 272 | 0 | 0 | 0 | 0 | 0
Mexico | 586 | 0 | 0 | 317 | 0 | 317
Sweden | 368 | 0 | 0 | 0 | 0 | 0
Total | 202000 | 8520 | 55800 | 14700 | 2620 | 17300

## T4
Table 4. U.S. imports for consumption of molybdenum products.
[Data are in kilograms and thousand dollars.]
Material | 2025 |  |  | 2026
| January–December |  |  | February |  |  | Year-to-date
| Gross weight | Molybdenum content | Value | Gross weight | Molybdenum content | Value | Gross weight | Molybdenum content | Value
Molybdenum chemicals
Oxides and hydroxides | 2620000 | NA | 88600 | 114000 | NA | 3960 | 259000 | NA | 9030
Molybdates of ammonium | 714000 | 403000 | 20600 | 78400 | 44200 | 2410 | 100000 | 56500 | 3060
Molybdates (all others) | 147000 | 58300 | 2920 | 11000 | 4360 | 32 | 25000 | 9920 | 73
Molybdenum orange | 225000 | NA | 862 | 27200 | NA | 117 | 63300 | NA | 242
Other
Ores and concentrates, roasted | 4290000 | 2660000 | 131000 | 395000 | 239000 | 14100 | 449000 | 272000 | 15900
Ores and concentrates, other | 25000000 | 12100000 | 526000 | 2000000 | 949000 | 43400 | 4030000 | 1890000 | 84300
Ferromolybdenum | 4870000 | 3270000 | 160000 | 553000 | 372000 | 20500 | 785000 | 528000 | 28600
Molybdenum powders | 11000 | 10700 | 782 | 823 | 817 | 86 | 2670 | 2660 | 284
Molybdenum unwrought, bars and rods | 628000 | 626000 | 36400 | 7810 | 7750 | 468 | 25100 | 24900 | 1620
Molybdenum waste and scrap | 1570000 | 1360000 | 84200 | 141000 | 123000 | 8490 | 287000 | 260000 | 17100
Molybdenum wire | 20400 | NA | 2790 | 1540 | NA | 202 | 2220 | NA | 341
Molybdenum, other | 188000 | NA | 28000 | 11500 | NA | 2120 | 22600 | NA | 4090
Total | 40300000 | — | 1080000 | 3340000 | — | 95900 | 6050000 | — | 165000