## Text
Iron and Steel Scrap in March 2025
This workbook includes an embedded Word document and 12 tables (See tabs below).
To remove text or numerical footnotes within data cells, see instructions on "RemoveTextButton" tab.
You must download this file in order for the macro to work.
This icon is linked to an embedded text document.

## RemoveTextButton
Purpose:
Remove text or numerical footnotes within data cells
Example:
A cell contains "1,234 e" but only "1,234" is needed for calculative purposes. The "RemoveTextButton" will remove the
"e" within the cell and keep the "1,234" within the cell. The button can be used on one cell or a selection of cells
How to use:
If you do not have the "RemoveTextButton" file saved on your computer, follow these instructions:
Click "Enable Content" above, if needed
Double click the "Remove Text Button for Publications" box located to the right
If a pop-up displays, close it out by selecting “Enable Macros” or “X” if “Enable Macros” is unavailable
A new Excel file should appear. Save this Excel file as "RemoveTextButton" as an Excel Macro Enabled Workbook (.xlsm)
Close out the recently saved "RemoveTextButton" file
Open the "RemoveTextButton" file and follow the instructions in the file to remove unwanted text in data cells
If you already have the "RemoveTextButton" file saved on your computer, follow these instructions:
Click "Enable Content" above, if needed
Open the previously saved "RemoveTextButton" file and follow the instructions in the file to remove unwanted text in data cells
Contact:
Sdeloach-overton@usgs.gov

## T1
Table 1. Iron and steel scrap, pig iron, and direct-reduced iron statistics for steel producers in March 2025.
[Data are rounded to no more than three significant digits may not add to totals shown. Data are in thousand metric tons.]
Iron and steel scrap statistics | March1 | February1 | Year to Date1, 2
Net receipts of ferrous scrap
From outside sources | 4620 | 4190 | 13400
From other own company plants | 323 | 283 | 932
Home scrap production
Recirculating scrap | 584 | 527 | 1690
Obsolete scrap | 1 | 1 | 4
Ferrous scrap consumption
Blast furnace | 176 | 155 | 507
Basic oxygen furnace | 388 | 332 | 1110
Electric furnace | 4000 | 3640 | 11600
Other furnaces | 0 | 0 | 0
Total | 4560 | 4130 | 13200
Ferrous scrap inventory
Shipments | 10 | 10 | 120
Stocks, end of period | 3790 | 3730 | 3790
Ferrous scrap trade
Exports3 | 932 | 1060 | 3020
Imports4 | 577 | 392 | 1300
Pig iron
Receipts | 232 | 201 | 641
Production | 1810 | 1640 | 5260
Consumption | 2190 | 1980 | 6370
Stocks, end of period | 382 | 387 | 382
Direct-reduced iron
Receipts | 743 | 626 | 2100
Consumption | 702 | 635 | 2040
Stocks, end of period | 424 | 390 | 424
1Data are estimated using surveyed reports and publicly available information to reflect total figures for the steel industry.
2May include revisions to previously published data.
3Export valuation is on a free-alongside-ship basis. Includes all materials under Schedule B numbers 7204 as well as 7302.10.1080 and 8908.00.000.
4Import valuation is on a free-alongside-ship basis. Includes all materials under HTS Code heading 7204 as well as 7302.10.1065 and 8908.00.000.

## T2
Table 2. Salient statistics of iron and steel scrap, by grade in March 2025.
[Data are rounded to no more than three significant digits; may not add to totals shown. Data are in thousand metric tons. W Withheld to avoid disclosing company proprietary data; included in “Total”.]
Item | Receipts of scrap from outside sources1 | Production of recirculating scrap1 | Consumption1 | Ending stocks
Low-phosphorus plate and punchings | 17 | W | 17 | W
Cut structural and plate | 329 | 46 | 313 | 278
No. 1 heavy melting steel | 365 | 91 | 421 | 231
No. 2 heavy melting steel | 486 | 32 | 472 | 206
No. 1 and electric furnace bundles | 161 | 0 | 145 | 106
No. 2 and all other bundles | 89 | W | W | 30
Electric furnace 1 foot and under (not bundles) | W | 0 | W | W
Railroad rails | 29 | 0 | 25 | 10
Turnings and borings | 195 | 9 | 173 | 169
Slag scrap | 39 | 54 | 89 | 63
Shredded and fragmentized | 1570 | 18 | 1380 | 1580
No. 1 busheling | 589 | 38 | 527 | 345
Steel cans scrap (post consumer) | W | W | W | 292
All other carbon steel scrap | 289 | 116 | 380 | 131
Stainless steel scrap | 76 | 24 | 101 | 47
Alloy steel scrap | 35 | 16 | 45 | 46
Ingot mold and stool scrap | W | W | W | W
Machinery and cupola cast iron | 5 | 1 | W | W
Cast iron borings | 17 | 0 | 14 | W
Other iron scrap | 161 | 25 | 111 | 98
Other mixed scrap | 153 | 106 | 248 | 134
Total | 4620 | 584 | 4560 | 3790
1Data are estimated using surveyed reports and publicly available information to reflect total figures for the steel industry.

## T3
Table 3. Salient statistics of iron and steel scrap, by region and state, for steel producers in March 2025.
[Data are rounded to no more than three significant digits; may not add to totals shown. Data are in thousand metric tons. W Withheld to avoid disclosing company proprietary data; included in “Total.”]
Region and State | Receipts of scrap from outside sources1 | Production of recirculating scrap1 | Consumption1
Mid-Atlantic and New England
New Jersey, New York, Pennsylvania | 268 | 43 | 330
North Central
Illinois and Indiana | 588 | 103 | 630
Iowa, Nebraska, Wisconsin | 424 | W | 347
Michigan | 65 | W | 66
Ohio | 591 | 95 | 610
South Atlantic
Georgia, North Carolina, South Carolina | 441 | W | 355
Virginia, West Virginia | 168 | W | 238
South Central
Alabama, Kentucky, Mississippi, Tennessee | 844 | 68 | 824
Arkansas, Louisiana, and Texas | 833 | 85 | 766
Mountain and Pacific
California, Colorado, Oregon, Utah, Washington | 398 | W | 396
Total | 4620 | 584 | 4560
1Data are estimated using surveyed reports and publicly available information to reflect total figures for the steel industry.

## T4
Table 4. U.S. exports of iron and steel scrap by country or locality in March 2025.
[Data are rounded to no more than three significant digits; may not add to totals shown. Data are in thousand metric tons and thousand dollars. Source: U.S. Census Bureau (https://usatrade.census.gov/).]
Country or locality1 | Quantity1 | Value1
Bangladesh | 64 | 20400
Canada | 59 | 20500
Hong Kong | 4 | 2980
India | 123 | 66300
Korea, Republic of | 3 | 2000
Malaysia | 6 | 6280
Mexico | 65 | 24300
Pakistan | 35 | 25000
Peru | 62 | 21300
Singapore | 2 | 596
Taiwan | 84 | 31000
Thailand | 56 | 64600
Turkey | 311 | 108000
Vietnam | 52 | 16300
Other2 | 5 | 6680
Total | 932 | 416000
1Export valuation is on a free-alongside-ship basis. Includes all materials under HTS Schedule B numbers 7204 as well as 7302.10.1080 and 8908.00.000.
2Includes countries with quantities of less than 1,000 metric tons for the current month.

## T5
Table 5. U.S. exports of iron and steel scrap by region and customs district in March 2025.
[Data are rounded to no more than three significant digits; may not add to totals shown. Data are in thousand metric tons and thousand dollars. Source: U.S. Census Bureau (https://usatrade.census.gov/).]
Customs district1 | Quantity1 | Value1
Baltimore, MD | 5 | 4940
Boston, MA | 35 | 13400
Buffalo, NY | 15 | 5850
Charleston, SC | 8 | 6900
Detroit, MI | 12 | 5420
Duluth, MN | 2 | 886
El Paso, TX | 3 | 1680
Great Falls, MT | 4 | 1400
Honolulu, HI | 4 | 1590
Houston–Galveston, TX | 18 | 16200
Laredo, TX | 30 | 13300
Los Angeles, CA | 168 | 75800
Miami, FL | 16 | 6500
New York City, NY | 173 | 81200
Norfolk, VA | 25 | 23900
Pembina, ND | 17 | 6190
Philadelphia, PA | 78 | 28100
Portland, ME | 29 | 11000
Providence, RI | 34 | 11200
San Diego, CA | 23 | 6440
San Francisco, CA | 118 | 40700
San Juan, PR | 12 | 4430
Savannah, GA | 16 | 15200
Seattle, WA | 40 | 16100
St. Albans, VT | 2 | 473
Tampa, FL | 36 | 13700
Other2 | 7 | 3430
Total | 932 | 416000
1Export valuation is on a free-alongside-ship basis. Includes all materials under HTS Schedule B numbers 7204 as well as 7302.10.1080 and 8908.00.000.
2Includes customs districts with quantities of less than 1,000 metric tons for the current month.

## T6
Table 6. U.S. exports of iron and steel scrap and other ferrous products by grades in March 2025.
[Data are rounded to no more than three significant digits; may not add to totals shown. Data are in thousand metric tons and thousand dollars. Source: U.S. Census Bureau. (https://usatrade.census.gov/).]
Item1 | HTS code1 | Quantity 1 | Value1
Exports of ferrous waste and scrap
Cast iron | 7204.10.0000 | 24 | 12600
Stainless steel | 7204.21.0000 | 23 | 28300
Other alloy steel | 7204.29.0000 | 43 | 34600
Tinned iron or steel | 7204.30.0000 | 2 | 1310
No. 1 bundles | 7204.41.0020 | 7 | 2430
No. 2 bundles | 7204.41.0040 | 2 | 232
Borings, shovelings, and turnings | 7204.41.0060 | 2 | 713
Shavings, chips, and mill waste | 7204.41.0080 | 4 | 1020
No. 1 heavy melting steel | 7204.49.0020 | 402 | 163000
No. 2 heavy melting steel | 7204.49.0040 | 54 | 28300
Cut plate and structural | 7204.49.0060 | 42 | 14800
Shredded steel | 7204.49.0070 | 212 | 70600
Other iron and steel | 7204.49.0080 | 114 | 57700
Remelting ingots | 7204.50.0000 | 1 | 283
Used rails | 7302.10.1080 | 0 | 0
Vessels and ships | 8908.00.0000 | 0 | 0
Total scrap exports |  | 932 | 416000
Exports of feedstock products
Pig iron < or = 0.5% phosphorus | 7201.10.0000 | (2) | 696
Pig iron > or = 0.5% phosphorus | 7201.20.0000 | (2) | 20
Alloy Pig Iron | 7201.50.3000 | (2) | 35
Direct-reduced iron (DRI) | 7203.10.0000 | 0 | 0
Granules for abrasive cleaning and other uses | 7205.10.0000 | 1850 | 3810
Powders of alloy steel | 7205.21.0000 | 1650 | 5260
Other ferrous powders | 7205.29.0000 | 4 | 6600
Total feedstocks |  | 3500 | 16400
1Export valuation is on a free-alongside-ship basis. Includes all materials under HTS Schedule B numbers 7204 as well as 7302.10.1080 and 8908.00.000.
2Less than ½ unit.

## T7
Table 7. U.S. imports for consumption of iron and steel scrap by country or locality in March 2025.
[Data are rounded to no more than three significant digits; may not add to totals shown. Data are in thousand metric tons and thousand dollars. Source: U.S. Census Bureau (https://usatrade.census.gov/).]
Country or locality1 | Quantity1 | Value1
Canada | 308 | 135000
Mexico | 103 | 47700
Netherlands | 38 | 13900
Poland | 39 | 15400
Sweden | 33 | 12400
United Kingdom | 53 | 21900
Other2 | 2 | 981
Total | 577 | 247000
1Import valuation is on a free-alongside-ship basis. Includes all materials under HTS Code heading 7204 as well as 7302.10.1065 and 8908.00.000.
2Includes countries with quantities of less than 1,000 metric tons for the current month.

## T8
Table 8. U.S. imports for consumption of iron and steel scrap by customs district in March 2025.
[Data are rounded to no more than three significant digits; may not add to totals shown. Data are in thousand metric tons and thousand dollars. Source: U.S. Census Bureau (https://usatrade.census.gov/).]
Customs district1 | Quantity1 | Value1
Buffalo, NY | 24 | 12300
Charleston, SC | 39 | 14000
Detroit, MI | 198 | 92900
Duluth, MN | 17 | 6370
El Paso, TX | 7 | 2430
Laredo, TX | 79 | 40500
New Orleans, LA | 124 | 49600
Nogales, AZ | 6 | 1660
Pembina, ND | 14 | 6240
San Diego, CA | 11 | 3280
Seattle, WA | 50 | 14300
Other2 | 5 | 3610
Total | 577 | 247000
1Import valuation is on a free-alongside-ship basis. Includes all materials under HTS Code heading 7204 as well as 7302.10.1065 and 8908.00.000.
2Includes customs districts with quantities of less than 1,000 metric tons for the current month.

## T9
Table 9. U.S. imports for consumption of iron and steel scrap and other ferrous products by grade in March 2025.
[Data are rounded to no more than three significant digits; may not add to totals shown. Data are in thousand metric tons and thousand dollars. Source: U.S. Census Bureau (https://usatrade.census.gov/).]
Item1 | HTS code1 | Quantity 1 | Value1
Cast iron | 7204.10.0000 | 11 | 4590
Stainless steel | 7204.21.0000 | 25 | 27500
Other alloy steel | 7204.29.0000 | 43 | 14800
Tinned iron or steel | 7204.30.0000 | 19 | 7400
No. 1 bundles | 7204.41.0020 | 260 | 111000
No. 2 bundles | 7204.41.0040 | 4 | 1630
Borings, shovelings, and turnings | 7204.41.0060 | 6 | 2120
Shavings, chips, and mill waste | 7204.41.0080 | 13 | 4510
No. 1 heavy melting steel | 7204.49.0020 | 20 | 6350
No. 2 heavy melting steel | 7204.49.0040 | 8 | 2040
Cut plate and structural | 7204.49.0060 | 16 | 5200
Shredded steel | 7204.49.0070 | 124 | 52200
Other iron and steel | 7204.49.0080 | 28 | 7750
Remelting ingots | 7204.50.0000 | 0 | 0
Used rails | 7302.10.1065 | 0 | 0
Vessels and ships | 8908.00.0000 | 0 | 0
Total scrap imports |  | 577 | 247000
Imports of feedstock products
Pig iron < or = 0.5% phosphorus | 7201.10.0000 | 566 | 237000
Pig iron > or = 0.5% phosphorus | 7201.20.0000 | 0 | 0
Alloy pig iron | 7201.50.3000 | 0 | 0
Direct-reduced iron (DRI) | 7203.10.0000 | 374 | 105000
Spongy iron products, not DRI | 7203.90.0000 | (2) | 935
Granules for abrasive cleaning and other uses | 7205.10.0000 | 1460 | 3150
Powders of alloy steel | 7205.21.0000 | 5390 | 10800
Other ferrous powders | 7205.29.0000 | 5 | 8290
Total feedstocks |  | 7800 | 365000
1Import valuation is on a free-alongside-ship basis. Includes all materials under HTS Schedule B numbers 7204 as well as 7302.10.1065 and 8908.00.000.
2Less than ½ unit.

## T10
Table 10. U.S. raw steel production, raw steel capability utilization, and continuous cast steel production.
[Data are rounded to no more than three significant digits. Source: American Iron and Steel Institute.]
Period | Raw steel production (thousand metric tons) |  | Raw steel capability utilization (percent) |  | Continuous cast steel production (percent)
| Monthly | Year to date1 | Monthly | Year to date1 | Monthly | Year to date1
2024
March | 6810 | 19800 | 76.4 | 75.8 | 99.7 | 99.7
April | 6590 | 26400 | 76.3 | 75.9 | 99.7 | 99.7
May | 6870 | 33300 | 76.9 | 76.1 | 99.7 | 99.7
June | 6620 | 39900 | 76.7 | 76.2 | 99.7 | 99.7
July | 6810 | 46700 | 76.4 | 76.2 | 99.7 | 99.7
August | 6940 | 53700 | 77.7 | 76.4 | 99.7 | 99.7
September | 6440 | 60100 | 74.6 | 76.2 | 99.6 | 99.7
October | 6390 | 66500 | 71.6 | 75.8 | 99.6 | 99.7
November | 6270 | 72800 | 72.6 | 75.5 | 99.6 | 99.7
December | 6690 | 79500 | 75 | 75.4 | 99.6 | 99.7
2025
January | 6830 | 6830 | 76.3 | 76.3 | 99.7 | 99.7
February | 6190 | 13000 | 76.5 | 76.4 | 99.7 | 99.7
March | 6840 | 19900 | 76.5 | 76.4 | 99.7 | 99.7
1May include revisions to previously published data.

## T11
Table 11. Composite prices for steel scrap and pig iron.
[Revised data are marked with a superscript ‟r”. Data are in dollars per metric tons.
Period | Steel scrap1 | Pig iron2
2024
March | 330.69 r | 447.03 r
April | 321.51 r | 474.56 r
May | 316.74 r | 446.95 r
June | 307.53 r | 442.85 r
July | 305.10 r | 446.51 r
August | 305.10 r | 450.13 r
September | 302.32 r | 451.08 r
October | 311.81 r | 455.06 r
November | 312.53 r | 445.76 r
December | 301.67 r | 452.93 r
2025
January | 312.60 r | 450.30 r
February | 342.41 r | 424.81 r
March | 366.26 | 418.18
1Prices are for No. 1 heavy melting steel scrap, reported in imperial tons and converted to metric tons Source: Fastmarkets-AMM.
2Prices are Brazilian basic pig iron, free on board, New Orleans, LA. Source: U.S. Census Bureau.

## T12
Table 12. U.S. iron and steel scrap receipts, production of pig iron, and direct-reduced iron (DRI) consumption.
[Data are rounded to no more than three significant digits. Data are in thousand metric tons.]
Period | Scrap Receipts1 |  | Pig iron production1 |  | DRI consumption1
| Monthly | Year to date | Monthly | Year to date | Monthly | Year to date
2024
March | 4670 | 14000 | 1770 | 5140 | 793 | 2080
April | 4540 | 18500 | 1710 | 6850 | 746 | 2830
May | 4530 | 23000 | 1780 | 8630 | 624 | 3450
June | 4620 | 27700 | 1710 | 10300 | 797 | 4250
July | 4410 | 32100 | 1770 | 12100 | 702 | 4950
August | 4500 | 36600 | 1810 | 13900 | 719 | 5670
September | 4620 | 41200 | 1670 | 15600 | 705 | 6370
October | 4470 | 45700 | 1650 | 17200 | 664 | 7040
November | 4530 | 50200 | 1620 | 18900 | 590 | 7630
December | 5470 | 55700 | 1730 | 20600 | 725 | 8350
2025
January | 4930 | 4930 | 1810 | 1810 | 700 | 700
February | 4470 | 9400 | 1640 | 3450 | 635 | 1340
March | 4940 | 14300 | 1810 | 5260 | 702 | 2040
1Data are estimated using surveyed reports and publicly available information to reflect total figures for the steel industry.