## Text
Copper in April 2025
This workbook includes an embedded Word document and 16 tables (See tabs below).
This icon is linked to an embedded text document.

## RemoveTextButton
Purpose:
Remove text or numerical footnotes within data cells
Example:
A cell contains "1,234 e" but only "1,234" is needed for calculative purposes. The "RemoveTextButton" will remove the
"e" within the cell and keep the "1,234" within the cell. The button can be used on one cell or a selection of cells
How to use:
If you do not have the "RemoveTextButton" file saved on your computer, follow these instructions:
Click "Enable Content" above, if needed
Double click the "Remove Text Button for Publications" box located to the right
If a pop-up displays, close it out by selecting “Enable Macros” or “X” if “Enable Macros” is unavailable
A new Excel file should appear. Save this Excel file as "RemoveTextButton" as an Excel Macro Enabled Workbook (.xlsm)
Close out the recently saved "RemoveTextButton" file
Open the "RemoveTextButton" file and follow the instructions in the file to remove unwanted text in data cells
If you already have the "RemoveTextButton" file saved on your computer, follow these instructions:
Click "Enable Content" above, if needed
Open the previously saved "RemoveTextButton" file and follow the instructions in the file to remove unwanted text in data cells
Contact:
Sdeloach-overton@usgs.gov

## T1
Table 1. Salient statistics of the copper industry in the United States.
[Data are rounded to no more than three significant digits, except prices; may not add to totals shown. Data are in metric tons, copper content, unless otherwise specified. Estimated data are marked with a superscript “e”.]
Copper statistic | Source table1 | 2024 | 2025
|  |  | February | March | April | January–April
Primary production (from ore)
Mine, recoverable2 | (2) | 1060000 | 87100 | 84000 | 90800 | 350000
Smelter3, 4 | (3) | 456000 | 36,000 e | 36,000 e | 40,000 e | 148,000 e
Refinery, electrolytic4 | (4) | 423000 | 35,000 e | 35,000 e | 39,000 e | 144,000 e
Refinery, electrowon | (4) | 459000 | 38700 | 35600 | 33400 | 147000
Total refinery | (4) | 882000 | 73700 | 70600 | 72400 | 291000
Secondary production (from copper-base scrap)5
Refineries6 | (5) | 39000 | 3310 | 3990 | 3920 | 14700
Ingot makerse, 7 | (5) | 28300 | 2360 | 2360 | 2360 | 9440
Brass and wire-rod mills | (5) | 698000 | 59400 | 59300 | 61700 | 236000
Foundries, etc.e, 7 | (5) | 34300 | 2860 | 2860 | 2860 | 11400
Consumption
Reported, refined copper | (7) | 1580000 | 134000 | 151000 | 130000 | 547000
Apparent, primary refined copper and copper from old scrap8 | (8) | 1860000 | 133000 | 206000 | 234000 | 722000
Reported, purchased copper-base scrap (gross weight) | (9) | 955000 | 80900 | 81500 | 83900 | 323000
Stocks at end of period
Blister and anodes | (10) | 10300 | 23500 | 12600 | 14100 | 14100
Refined9 | (10) | 123000 | 131000 | 124000 | 168000 | 168000
Prices (cents per pound)10
Commodity Exchange Inc. (COMEX) | (11) | 421.606 | 455.126 | 491.281 | 464.281 | 458.879
U.S. producers cathode11 | (11) | 431.767 | 466.126 | 502.281 | 473.881 | 469.529
Imports for consumption12
Ore and concentrates | (13) | 40 | 2 | 28 | 6 | 36
Refined | (13) | 903000 | 56800 | 122000 | 202000 | 457000
Exports12
Ore and concentrates | (14) | 326000 | 26400 | 33500 | 23000 | 104000
Refined | (14) | 72200 | 7480 | 5280 | 8370 | 29400
1Numbers in this column refer to the tables where data are located.
2Includes the recoverable copper content of concentrates (of copper and other metals), copper produced by solvent extraction and electrowinning, and copper recovered as precipitates.
3Primary and secondary production.
4To avoid disclosing company proprietary data, monthly smelter and electrolytic refinery production in 2025 are estimated based on public information and do not reflect output reported to the U.S. Geological Survey.
5Copper recovered from copper-base scrap and converted to refined metal, alloys, and other forms. Does not include copper recovered from scrap types other than copper-base.
6Electrolytically refined and fire refined from scrap based on the source of copper at the smelter or refinery level.
7Plants are surveyed by the U.S. Geological Survey on an annual basis; data after 2023 were not available. Data are estimated based on the monthly average of 2023 annual data.
8Primary refined copper production plus copper recovered from old scrap plus refined imports for consumption minus refined exports minus refined stock change during period. Old scrap consists of copper items used by consumers.
9Stocks of refined copper at brass mills, exchanges, refineries, wire-rod mills, and other manufacturers.
10Source: S&P Global Platts Metals Week.
11Sum of the monthly average COMEX price and monthly average New York dealers cathode premium; reflects the delivered spot price of copper cathode to U.S. consumers by U.S. producers.
12Source: U.S. Census Bureau (https://usatrade.census.gov). See tables 13 and 14 for the relevant Harmonized Tariff Schedule of the United States (imports) and Schedule B of the United States (exports) codes.

## T2
Table 2. Mine production of copper in the United States.
[Data are rounded to no more than three significant digits; may not add to totals shown. Data are in metric tons.]
Period | Recoverable copper1 |  |  | Contained copper
| Arizona | Others2 | Total | Electrowon | Concentrates3 | Total
2024
January–April | 248000 | 110000 | 359000 | 152000 | 214000 | 367000
April | 61500 | 26500 | 88000 | 37100 | 53000 | 90100
May | 59800 | 25200 | 85000 | 37500 | 49300 | 86800
June | 60700 | 23600 | 84300 | 37400 | 48700 | 86100
July | 62500 | 23500 | 86000 | 38900 | 49000 | 87900
August | 63500 | 25300 | 88800 | 39200 | 51600 | 90800
September | 62300 | 25100 | 87400 | 38300 | 51000 | 89300
October | 61700 | 25900 | 87600 | 39100 | 50400 | 89500
November | 60000 | 26300 | 86300 | 36700 | 51500 | 88300
December | 64500 | 27100 | 91600 | 40000 | 53600 | 93600
January–December | 743000 | 312000 | 1060000 | 459000 | 619000 | 1080000
2025
January | 62200 | 25800 | 88000 | 39300 | 50500 | 89800
February | 62000 | 25100 | 87100 | 38700 | 50200 | 88900
March | 58900 | 25100 | 84000 | 35600 | 50200 | 85900
April | 58700 | 32100 | 90800 | 33400 | 58900 | 92200
January–April | 242000 | 108000 | 350000 | 147000 | 210000 | 357000
1Includes the recoverable copper content of concentrates (of copper and other metals), copper produced by solvent extraction and electrowinning, and copper recovered as precipitates.
2Includes production from Michigan, Missouri, Montana, Nevada, New Mexico, and Utah.
3Includes the contained copper content of concentrates (of copper and other metals) and copper recovered as precipitates.

## T3
Table 3. Copper produced at smelters in the United States.
[Data are rounded to no more than three significant digits; may not add to totals shown. Data are in metric tons, copper content. Estimated data are marked with a superscript “e”.]
Period | Anode production1
20242
January–April | 161000
April | 39700
May | 39700
June | 39700
July | 35800
August | 35800
September | 35800
October | 35900
November | 35900
December | 35900
January–December | 456000
2025e, 3
January | 36000
February | 36000
March | 36000
April | 40000
January–April | 148000
1Primary and secondary production.
2Data in 2024 consist of primary production from company reports and an estimated 3,000 metric tons per month of secondary anodes.
3To avoid disclosing company proprietary data, monthly anode production in 2025 is estimated based on public information and does not reflect output reported to the U.S. Geological Survey. Data consist of primary production estimated based on company reports and an estimated 3,000 metric tons per month of secondary anodes.

## T4
Table 4. U.S. production of refined copper.
[Data are rounded to no more than three significant digits; may not add to totals shown. Data are in metric tons. Estimated data are marked with a superscript “e”.]
Period | From primary materials |  |  | From scrap2 | Total refined
| Electrolytic1 | Electrowon | Total primary
2024
January–April | 140000 | 152000 | 293000 | 12900 | 305000
April | 35000 | 37100 | 72100 | 3230 | 75300
May | 35000 | 37500 | 72500 | 3220 | 75700
June | 35000 | 37400 | 72400 | 3220 | 75600
July | 33300 | 38900 | 72200 | 3240 | 75400
August | 33300 | 39200 | 72500 | 3250 | 75700
September | 33300 | 38300 | 71600 | 3260 | 74900
October | 37600 | 39100 | 76700 | 3260 | 80000
November | 37600 | 36700 | 74300 | 3240 | 77600
December | 37600 | 40000 | 77600 | 3400 | 81000
January–December | 423000 | 459000 | 882000 | 39000 | 921000
2025
January | 35,000 e | 39300 | 74300 | 3440 | 77700
February | 35,000 e | 38700 | 73700 | 3310 | 77000
March | 35,000 e | 35600 | 70600 | 3990 | 74600
April | 39,000 e | 33400 | 72400 | 3920 | 76300
January–April | 144,000 e | 147000 | 291000 | 14700 | 306000
1Data in 2024 are from company reports. To avoid disclosing company proprietary data, monthly electrolytic production in 2025 is estimated based on company reports and does not reflect output reported to the U.S. Geological Survey.
2Electrolytically refined and fire refined from scrap based on the source of copper at the smelter or refinery level.

## T5
Table 5. Copper recovered as refined copper and in alloys and other forms from purchased copper-base scrap in the United States.
[Data are rounded to no more than three significant digits; may not add to totals shown. Data are in metric tons. Estimated data are marked with a superscript “e”. New scrap refers to material generated during the manufacturing process. Old scrap consists of copper items used by consumers.]
Period | Refineries1 |  | Ingot makerse, 2 |  | Brass and wire-rod mills |  | Foundries, etc.e, 2 |  | Total3
| New scrape | Old scrap | New scrap | Old scrap | New scrap | Old scrap | New scrap | Old scrap
2024
January–April | 6710 | 6180 | 1560 | 7880 | 210000 | 14300 | 2840 | 8600 | 258000
April | 1680 | 1550 | 390 | 1970 | 54500 | 3530 | 710 | 2150 | 66500
May | 1680 | 1540 | 390 | 1970 | 57500 | 3650 | 710 | 2150 | 69600
June | 1680 | 1550 | 390 | 1970 | 57300 | 2690 | 710 | 2150 | 68500
July | 1680 | 1570 | 390 | 1970 | 55400 | 2640 | 710 | 2150 | 66500
August | 1680 | 1570 | 390 | 1970 | 56100 | 3520 | 710 | 2150 | 68100
September | 1680 | 1580 | 390 | 1970 | 55100 | 3410 | 710 | 2150 | 67000
October | 1680 | 1580 | 390 | 1970 | 57200 | 4200 | 710 | 2150 | 69900
November | 1680 | 1570 | 390 | 1970 | 57600 | 4210 | 710 | 2150 | 70200
December | 1680 | 1730 | 390 | 1970 | 50300 | 2220 | 710 | 2150 | 61200
January–December | 20100 | 18900 | 4680 | 23600 | 657000 | 40800 | 8520 | 25800 | 799000
2025
January | 1680 | 1760 | 390 | 1970 | 53000 | 2240 | 710 | 2150 | 63900
February | 1680 | 1630 | 390 | 1970 | 55700 | 3710 | 710 | 2150 | 67900
March | 1680 | 2310 | 390 | 1970 | 55900 | 3370 | 710 | 2150 | 68500
April | 1680 | 2240 | 390 | 1970 | 58000 | 3660 | 710 | 2150 | 70800
January–April | 6710 | 7950 | 1560 | 7880 | 223000 | 13000 | 2840 | 8600 | 271000
1Electrolytically refined and fire refined from scrap based on the source of copper at the smelter or refinery level.
2Plants are surveyed by the U.S. Geological Survey on an annual basis; data after 2023 were not available. Data are estimated based on the monthly average of 2023 annual data.
3Does not include an estimate, based on 2023 annual data, of 2,880 metric tons per month from new scrap and 2,580 metric tons per month from old scrap of copper recovered from scrap types other than copper-base.

## T6
Table 6. U.S. production, shipments, and stocks of brass and wire-rod semifabricates.
[Data are rounded to no more than three significant digits; may not add to totals shown. Data are in metric tons, gross weight.]
Period | Production |  | Shipments |  | Stocks, end of period
| Brass mills | Wire-rod mills | Brass mills | Wire-rod mills | Brass mills | Wire-rod mills
2024
January–April | 294000 | 417000 | 294000 | 421000 | 32700 | 16100
April | 74100 | 107000 | 74100 | 111000 | 32700 | 16100
May | 73400 | 116000 | 74100 | 112000 | 32100 | 19800
June | 72100 | 96000 | 73200 | 96000 | 31000 | 19900
July | 73700 | 98500 | 74100 | 102000 | 30600 | 16300
August | 78100 | 111000 | 77900 | 110000 | 30800 | 17000
September | 76400 | 108000 | 75800 | 103000 | 31400 | 22400
October | 77100 | 109000 | 77100 | 105000 | 31300 | 25600
November | 76300 | 101000 | 76600 | 100000 | 31000 | 26500
December | 76500 | 81100 | 75800 | 80900 | 31700 | 26700
January–December | 897000 | 1240000 | 899000 | 1230000 | 31700 | 26700
2025
January | 76000 | 96500 | 76500 | 105000 | 31200 | 18300
February | 76100 | 106000 | 75600 | 107000 | 31700 | 17100
March | 77200 | 119000 | 76700 | 117000 | 32200 | 18500
April | 76400 | 110000 | 76000 | 110000 | 32600 | 17600
January–April | 306000 | 431000 | 305000 | 440000 | 32600 | 17600

## T7
Table 7. U.S. consumption of refined copper.
[Data are rounded to no more than three significant digits; may not add to totals shown. Data are in metric tons. Estimated data are marked with a superscript “e”.]
Period | Brass mills | Wire-rod mills | Other plantse, 1 | Total
2024
January–April | 122000 | 397000 | 14800 | 534000
April | 28300 | 101000 | 3700 | 133000
May | 28800 | 105000 | 3700 | 138000
June | 30700 | 91700 | 3700 | 126000
July | 28400 | 93400 | 3700 | 126000
August | 29300 | 110000 | 3700 | 143000
September | 27400 | 102000 | 3700 | 133000
October | 30300 | 101000 | 3700 | 135000
November | 30000 | 96700 | 3700 | 130000
December | 29200 | 77100 | 3700 | 110000
January–December | 356000 | 1180000 | 44400 | 1580000
2025
January | 30300 | 97900 | 3700 | 132000
February | 30000 | 100000 | 3700 | 134000
March | 30100 | 117000 | 3700 | 151000
April | 30100 | 96600 | 3700 | 130000
January–April | 121000 | 412000 | 14800 | 547000
1Chemical plants, foundries, ingot makers, and miscellaneous manufacturers. These plants are surveyed by the U.S. Geological Survey on an annual basis; data after 2023 were not available. Data are estimated based on the monthly average of 2023 annual data.

## T8
Table 8. U.S. apparent consumption of copper.
[Data are rounded to no more than three significant digits; may not add to totals shown. Data are in metric tons.]
Period | Primary refined copper production | Copper in old scrap1 | Refined imports for consumption2 | Refined exports2 | Refined stock change during period | Apparent consumption3
2024
January–April | 293000 | 47300 | 224000 | 20100 | -62000 | 605000
April | 72100 | 11800 | 45300 | 5880 | -22700 | 146000
May | 72500 | 11900 | 70000 | 4430 | -14100 | 164000
June | 72400 | 10900 | 52500 | 3320 | -11700 | 144000
July | 72200 | 10900 | 106000 | 6450 | 8310 | 174000
August | 72500 | 11800 | 117000 | 8020 | 24600 | 168000
September | 71600 | 11700 | 121000 | 7500 | 25800 | 171000
October | 76700 | 12500 | 59900 | 6110 | 20700 | 122000
November | 74300 | 12500 | 63400 | 8850 | -3440 | 145000
December | 77600 | 10600 | 89700 | 7460 | 6660 | 164000
January–December | 882000 | 140000 | 903000 | 72200 | -5270 | 1860000
2025
January | 74300 | 10700 | 77400 | 8250 | 5160 | 149000
February | 73700 | 12000 | 56800 | 7480 | 2290 | 133000
March | 70600 | 12400 | 122000 | 5280 | -6510 | 206000
April | 72400 | 12600 | 202000 | 8370 | 43900 | 234000
January–April | 291000 | 47700 | 457000 | 29400 | 44800 | 722000
1Copper recovered from old scrap (of copper-base and non-copper-base) and converted to refined metal, alloys, and other forms. Includes reported monthly production and estimates for annual reporters based on the monthly average of 2023 annual data. Old scrap consists of copper items used by consumers.
2Source: U.S. Census Bureau (https://usatrade.census.gov). Includes Harmonized Tariff Schedule of the United States (imports) and Schedule B of the United States (exports) codes 7403.11.0000, 7403.12.0000, 7403.13.0000, and 7403.19.0000.
3Primary refined copper production plus copper in old scrap plus refined imports for consumption minus refined exports minus refined stock change during period.

## T9
Table 9. U.S. consumption of purchased copper-base scrap.
[Data are rounded to no more than three significant digits; may not add to totals shown. Data are in metric tons, gross weight. Estimated data are marked with a superscript “e”. New scrap refers to material generated during the manufacturing process. Old scrap consists of copper items used by consumers.]
Period | Smelters and refineries |  | Ingot makerse, 1 |  | Brass and wire-rod mills2 |  | Foundries, etc.e, 1 |  | Total
| New scrape | Old scrap | New scrap | Old scrap | New scrap | Old scrap | New scrap | Old scrap
2024
January–April | 19800 | 6370 | 4120 | 9280 | 243000 | 14900 | 3320 | 10100 | 310000
April | 4960 | 1600 | 1030 | 2320 | 62600 | 3680 | 830 | 2530 | 79600
May | 4960 | 1590 | 1030 | 2320 | 65700 | 3800 | 830 | 2530 | 82700
June | 4960 | 1600 | 1030 | 2320 | 65400 | 2780 | 830 | 2530 | 81400
July | 4960 | 1620 | 1030 | 2320 | 63500 | 2720 | 830 | 2530 | 79400
August | 4960 | 1620 | 1030 | 2320 | 64100 | 3640 | 830 | 2530 | 81100
September | 4960 | 1630 | 1030 | 2320 | 63300 | 3590 | 830 | 2530 | 80200
October | 4960 | 1630 | 1030 | 2320 | 65300 | 4320 | 830 | 2530 | 82900
November | 4960 | 1620 | 1030 | 2320 | 65600 | 4290 | 830 | 2530 | 83200
December | 4960 | 1780 | 1030 | 2320 | 58300 | 2290 | 830 | 2530 | 74000
January–December | 59500 | 19400 | 12400 | 27800 | 754000 | 42300 | 9960 | 30300 | 955000
2025
January | 4960 | 1820 | 1030 | 2320 | 61000 | 2320 | 830 | 2530 | 76800
February | 4960 | 1690 | 1030 | 2320 | 63700 | 3820 | 830 | 2530 | 80900
March | 4960 | 2380 | 1030 | 2320 | 64000 | 3470 | 830 | 2530 | 81500
April | 4960 | 2310 | 1030 | 2320 | 66100 | 3780 | 830 | 2530 | 83900
January–April | 19800 | 8200 | 4120 | 9280 | 255000 | 13400 | 3320 | 10100 | 323000
1Plants are surveyed by the U.S. Geological Survey on an annual basis; data after 2023 were not available. Data are estimated based on the monthly average of 2023 annual data.
2Consumption at brass and wire-rod mills assumed equal to receipts.

## T10
Table 10. Copper stocks in the United States at end of period.
[Data are rounded to no more than three significant digits; may not add to totals shown. Data are in metric tons, copper content. Estimated data are marked with a superscript “e”.]
Period | Blister and anodes | Refined copper
|  | Refineries | Wire-rod mills | Brass mills | Othere, 1 | COMEX2 | LME3 | Total refined
2024
April | 18100 | 1910 | 10400 | 9330 | 7860 | 21500 | 15300 | 66300
May | 18600 | 2420 | 13700 | 8980 | 7860 | 14800 | 4530 | 52200
June | 10200 | 2460 | 12600 | 8400 | 7860 | 8120 | 1130 | 40500
July | 12500 | 3050 | 14500 | 9180 | 7860 | 13600 | 575 | 48800
August | 9250 | 3550 | 16100 | 8980 | 7860 | 36400 | 525 | 73400
September | 14300 | 6880 | 14000 | 11400 | 7860 | 58500 | 525 | 99200
October | 13400 | 5890 | 12900 | 11900 | 7860 | 80800 | 525 | 120000
November | 7950 | 3080 | 10600 | 11800 | 7860 | 82500 | 525 | 116000
December | 10300 | 4950 | 12800 | 12200 | 7860 | 84700 | 525 | 123000
2025
January | 15300 | 1290 | 17100 | 12300 | 7860 | 89600 | 100 | 128000
February | 23500 | 1610 | 23800 | 12700 | 7860 | 84500 | 0 | 131000
March | 12600 | 1580 | 13100 | 13000 | 7860 | 88500 | 0 | 124000
April | 14100 | 1690 | 12200 | 13200 | 7860 | 133000 | 0 | 168000
1Chemical plants, foundries, ingot makers, and miscellaneous manufacturers. These plants are surveyed by the U.S. Geological Survey on an annual basis; data after 2023 were not available. Data are estimated based on yearend 2023 stocks.
2Commodity Exchange Inc.
3London Metal Exchange Ltd., U.S. warehouses.

## T11
Table 11. Average prices for refined copper in the United States and on the London Metal Exchange.
[Data are in cents per pound. Source: S&P Global Platts Metals Week.]
Period | COMEX first position1 | U.S. producers cathode2 | LME grade A cash3
2024
April | 436.091 | 444.991 | 430.075
May | 477.507 | 487.757 | 459.417
June | 452.313 | 464.313 | 437.296
July | 435.248 | 446.248 | 426.067
August | 409.561 | 420.561 | 406.566
September | 423.28 | 434.28 | 419.748
October | 438.463 | 449.463 | 432.672
November | 417.455 | 428.455 | 411.602
December | 410.843 | 421.843 | 404.566
January–December | 421.606 | 431.767 | 414.741
2025
January | 424.829 | 435.829 | 407.2
February | 455.126 | 466.126 | 423.14
March | 491.281 | 502.281 | 441.372
April | 464.281 | 473.881 | 416.919
January–April | 458.879 | 469.529 | 422.158
1Listed as “COMEX high grade first position.” COMEX refers to the Commodity Exchange Inc.
2Sum of “COMEX high grade first position” and “NY dealer premium cathode.” Reflects the delivered spot price of copper cathode to U.S. consumers by U.S. producers.
3LME refers to the London Metal Exchange Ltd.

## T12
Table 12. Average buying prices for copper scrap in the United States.
[Data are in cents per pound. Source: Fastmarkets-AMM.]
Period | Brass mills no. 1 scrap | Refiners no. 2 scrap | Dealers
|  |  | No. 2 scrap | Red brass turnings and borings
2024
April | 427.39 | 405.77 | 315 | 194
May | 467.27 | 445.55 | 345 | 208
June | 440.95 | 412.97 | 356.5 | 212.5
July | 425.39 | 394.64 | 350 | 199
August | 400.3 | 370.5 | 312.5 | 194
September | 417.25 | 391.4 | 318.5 | 205
October | 430.39 | 404.46 | 327.5 | 209.5
November | 407.63 | 381.63 | 321 | 212
December | 402.48 | 375.33 | 316 | 209
January–December | 412.79 | 386.98 | 321.17 | 199.92
2025
January | 413.81 | 386.81 | 316.5 | 209
February | 440.89 | 403.66 | 327 | 209
March | 468.17 | 419.14 | 336 | 203
April | 425.21 | 375.21 | 323 | 208
January–April | 437.02 | 396.21 | 325.63 | 207.25

## T13
Table 13. U.S. imports for consumption of unmanufactured copper.
[Data are rounded to no more than three significant digits; may not add to totals shown. Data are in metric tons, copper content. Source: U.S. Census Bureau (https://usatrade.census.gov).]
Country or locality | Ore and concentrates1 |  |  | Matte, ash, and precipitates2 |  |  | Blister and anodes3 |  |  | Refined4
| 2024 | 2025 |  | 2024 | 2025 |  | 2024 | 2025 |  | 2024 | 2025
|  | April | January–April |  | April | January–April |  | April | January–April |  | April | January–April
Australia | 0 | 0 | 0 | 0 | 0 | 0 | (5) | 0 | 0 | 499 | 2660 | 2830
Belgium | 0 | 0 | 0 | 420 | 0 | 0 | 0 | 0 | 5 | 353 | 2490 | 2490
Bolivia | 0 | 0 | 0 | 0 | 0 | 0 | 0 | 0 | 0 | 192 | 0 | 0
Bulgaria | 0 | 0 | 0 | 1 | 0 | 0 | 0 | 0 | 0 | 0 | 0 | 302
Canada | 8 | 0 | 2 | 750 | 32 | 99 | (5) | 0 | (5) | 139000 | 13800 | 49100
Chile | 0 | 0 | 19 | 0 | 0 | 0 | 0 | 0 | 0 | 645000 | 152000 | 311000
China | 0 | 0 | 0 | (5) | (5) | 5 | 8 | (5) | (5) | 91 | (5) | 5
Congo (Brazzaville) | 0 | 0 | 0 | 0 | 0 | 0 | 0 | 0 | 0 | 1400 | 11 | 1800
Congo (Kinshasa) | 3 | 0 | 0 | 0 | 0 | 0 | (5) | 0 | 0 | 31600 | 10900 | 24800
Finland | 0 | 0 | 0 | 0 | 0 | 0 | (5) | 0 | 0 | 27 | 0 | 0
France | 0 | 0 | 0 | 0 | 0 | 0 | 0 | 0 | 0 | 9 | (5) | 2
Germany | 0 | 0 | 0 | 16 | 0 | 51 | 1 | 0 | (5) | 716 | (5) | 10000
Hungary | 29 | 0 | 0 | 0 | 0 | 0 | 0 | 0 | 0 | 0 | 0 | 0
India | 0 | 0 | 0 | 1 | 0 | 0 | 0 | 0 | 0 | 2 | 0 | 0
Italy | 0 | 0 | 0 | (5) | (5) | (5) | (5) | 0 | 0 | 2 | 0 | 0
Japan | (5) | 6 | 15 | 0 | 0 | 31 | (5) | 0 | (5) | 1520 | 1810 | 2770
Korea, Republic of | 0 | (5) | (5) | 0 | 0 | 0 | 1 | 0 | (5) | 17 | 2980 | 4660
Mexico | 0 | 0 | 0 | 11 | 0 | 1 | 0 | 0 | 0 | 17300 | 626 | 5600
Netherlands | 0 | 0 | 0 | 0 | 0 | 0 | 1 | 0 | 0 | 3 | 2 | 2
Peru | 0 | 0 | 0 | 0 | 0 | 0 | 0 | 0 | 0 | 62300 | 10500 | 29200
Spain | 0 | 0 | 0 | 52 | 0 | 52 | (5) | 0 | 0 | (5) | 125 | 4630
Sweden | 0 | 0 | 0 | 0 | 0 | 0 | 0 | 0 | 0 | 26 | 0 | 0
United Kingdom | 0 | 0 | 0 | (5) | 0 | 1 | 2 | 0 | (5) | 12 | 25 | 29
Vietnam | 0 | 0 | 0 | 0 | 0 | 0 | 0 | 0 | 0 | 4 | 0 | 0
Zambia | 0 | 0 | 0 | 0 | 0 | 0 | 0 | 0 | 0 | 2760 | 3520 | 6880
Other | (5) | 0 | 0 | (5) | 0 | 254 | (5) | 0 | 0 | 1 | 524 | 1470
Total | 40 | 6 | 36 | 1250 | 32 | 494 | 14 | (5) | 6 | 903000 | 202000 | 457000
1Harmonized Tariff Schedule of the United States (HTS) code 2603.00.0010. Includes copper ore and concentrates only; excludes copper contained in ore and concentrates of other metals.
2HTS codes 2620.30.0010 and 7401.00.0000. Includes copper matte, ash, and precipitates only; excludes the copper content of mattes and ashes of other metals.
3HTS code 7402.00.0000.
4HTS codes 7403.11.0000, 7403.12.0000, 7403.13.0000, and 7403.19.0000.
5Less than ½ unit.

## T14
Table 14. U.S. exports of unmanufactured copper.
[Data are rounded to no more than three significant digits; may not add to totals shown. Data are in metric tons, copper content. Source: U.S. Census Bureau (https://usatrade.census.gov).]
Country or locality | Ore and concentrates1 |  |  | Matte, ash, and precipitates2 |  |  | Blister and anodes3 |  |  | Refined4
| 2024 | 2025 |  | 2024 | 2025 |  | 2024 | 2025 |  | 2024 | 2025
|  | April | January–April |  | April | January–April |  | April | January–April |  | April | January–April
Barbados | 0 | 0 | 0 | 48 | 0 | 0 | 0 | 0 | 0 | 0 | 0 | 0
Belgium | 357 | 0 | 11 | 5,220 | 481 | 1870 | 87 | 15 | 15 | 79 | 99 | 99
Cambodia | 40 | 0 | 7 | 0 | 0 | 19 | 15 | 3 | 54 | 0 | 0 | 0
Canada | 39000 | 2040 | 10200 | 7270 | 750 | 3180 | 47800 | 4930 | 12100 | 17500 | 78 | 5210
China | 48200 | 0 | 10300 | 5 | 0 | (5) | 71 | 1 | 2 | 1200 | 0 | 20
Costa Rica | 0 | 0 | 0 | 0 | 0 | 0 | 37 | 21 | 21 | 5 | 0 | 0
Dominican Republic | 92 | 0 | (5) | 111 | 0 | 0 | 0 | 0 | 0 | 31 | 0 | 5
France | 1 | 0 | (5) | 24 | 0 | 0 | 182 | 0 | 0 | 3 | 0 | 0
Georgia | 0 | 0 | 0 | 3480 | 0 | 372 | 0 | 0 | 0 | 0 | 0 | 0
Germany | 3 | 1200 | 1200 | 449 | 134 | 350 | 51 | 1 | 23 | 131 | 40 | 369
Honduras | 0 | 0 | 0 | 0 | 0 | 0 | 0 | 0 | 0 | 78 | 0 | 0
Hong Kong | 0 | 0 | 0 | 0 | 0 | 0 | 100 | 0 | 40 | 6 | 0 | 0
India | 566 | 0 | 0 | 0 | 0 | 0 | 127 | 0 | 2 | 16 | 0 | 0
Indonesia | 1 | 0 | 0 | 49 | 39 | 168 | 20 | 0 | 20 | 0 | 6 | 6
Israel | 0 | 0 | 0 | 0 | 0 | 0 | 69 | 15 | 25 | 25 | 1 | 4
Italy | 0 | 0 | 0 | 7 | 0 | 4 | 153 | 0 | 10 | 9 | 0 | 1
Japan | 0 | 1850 | 3350 | 34 | 0 | 0 | 30 | 0 | 1 | 5 | 0 | 0
Korea, Republic of | 65 | 0 | 6 | 989 | 35 | 233 | 1180 | 21 | 243 | 67 | 0 | 1
Malaysia | 1230 | 55 | 351 | 265 | 0 | 29 | 600 | 29 | 534 | 5680 | 172 | 727
Mexico | 230000 | 17900 | 78100 | 40 | 0 | 2 | 19 | 1 | 7 | 46200 | 7820 | 22700
Netherlands | 0 | 0 | 0 | 49 | 19 | 22 | 0 | 0 | 0 | 997 | 0 | 7
Peru | 0 | 0 | 0 | 0 | 0 | 0 | 26 | 0 | 0 | (5) | 0 | 0
Philippines | 24 | 0 | 0 | 0 | 0 | 0 | 25 | 0 | 14 | (5) | 0 | (5)
Poland | (5) | 0 | 0 | 581 | 75 | 267 | 0 | 0 | 0 | 0 | 0 | 0
Slovakia | 0 | 0 | 0 | 225 | 0 | 53 | 0 | 0 | 0 | 0 | 0 | 0
Spain | 4960 | 0 | 0 | 1880 | 193 | 631 | 212 | 0 | 110 | 38 | (5) | (5)
Taiwan | 953 | 0 | 0 | 15 | 0 | 0 | 20 | 0 | 0 | 0 | 0 | 0
Thailand | 530 | 0 | 24 | 0 | 0 | 0 | 28 | 2 | 10 | 36 | 0 | 39
Turkey | 0 | 0 | 0 | 159 | 80 | 199 | 40 | 0 | 0 | 20 | 0 | 0
United Kingdom | 0 | 0 | 0 | 9 | 0 | 0 | 59 | 15 | 21 | 3 | (5) | 1
Other | 3 | 0 | (5) | 75 | 28 | 94 | 101 | 101 | 148 | 109 | 149 | 227
Total | 326000 | 23000 | 104000 | 21000 | 1830 | 7500 | 51100 | 5160 | 13400 | 72200 | 8370 | 29400
1Schedule B of the United States code 2603.00.0010. Includes copper ore and concentrates only; excludes copper contained in ore and concentrates of other metals.
2Schedule B codes 2620.30.0000, 7401.00.0010, and 7401.00.0050. Includes copper matte, ash, and precipitates only; excludes the copper content of mattes and ashes of other metals.
3Schedule B code 7402.00.0000.
4Schedule B codes 7403.11.0000, 7403.12.0000, 7403.13.0000, and 7403.19.0000.
5Less than ½ unit.

## T15
Table 15. U.S. imports for consumption of copper scrap.
[Data are rounded to no more than three significant digits; may not add to totals shown. Data are in metric tons, gross weight. Source: U.S. Census Bureau (https://usatrade.census.gov).]
Country or locality | Unalloyed1 |  |  | Alloyed2
| 2024 | 2025 |  | 2024 | 2025
|  | April | January–April |  | April | January–April
Anguilla | 0 | 0 | 0 | 54 | 0 | 18
Antigua and Barbuda | 0 | 0 | 0 | 234 | 13 | 68
Bahamas, The | 1 | 0 | 0 | 563 | 44 | 213
Barbados | 0 | 0 | 0 | 212 | 17 | 76
Bermuda | 20 | 0 | 19 | 103 | 0 | 27
Bolivia | 489 | 0 | 24 | 258 | 20 | 42
Brazil | 42 | 0 | 0 | 21 | 5 | 7
Canada | 16800 | 960 | 5750 | 43200 | 1720 | 10500
Cayman Islands | 4 | 0 | 0 | 233 | 10 | 51
Chile | 0 | 0 | 0 | 237 | 17 | 34
Colombia | 344 | 20 | 53 | 119 | 0 | 0
Costa Rica | 830 | 62 | 272 | 1480 | 154 | 599
Curacao | 0 | 0 | 0 | 277 | 11 | 42
Dominican Republic | 784 | 53 | 191 | 1270 | 73 | 260
Ecuador | 239 | 0 | 0 | 358 | 54 | 74
El Salvador | 73 | 11 | 61 | 817 | 66 | 320
Germany | 628 | 31 | 81 | 168 | 0 | 0
Grenada | 0 | 0 | 0 | 255 | 10 | 44
Guatemala | 0 | 0 | 0 | 253 | 13 | 48
Guyana | 0 | 0 | 0 | 156 | 8 | 17
Haiti | 0 | 0 | 0 | 288 | 21 | 187
Honduras | 138 | 4 | 11 | 1460 | 104 | 392
Israel | 0 | 0 | 0 | 144 | 0 | 0
Italy | 145 | 20 | 96 | 31 | 0 | 0
Jamaica | 1 | 0 | 0 | 314 | 37 | 142
Japan | 265 | 0 | 97 | 23 | 0 | 0
Malaysia | 26 | 0 | 0 | 0 | 0 | 0
Mexico | 14300 | 1060 | 4760 | 46100 | 3080 | 14600
Nicaragua | 0 | 0 | 0 | 64 | 24 | 60
Panama | 1570 | 84 | 459 | 1260 | 113 | 571
Paraguay | 0 | 0 | 0 | 25 | 0 | 0
Peru | 99 | 0 | 0 | 195 | 19 | 40
Poland | 50 | 0 | 49 | 0 | 0 | 0
Saint Lucia | 4 | 0 | 0 | 175 | 3 | 16
Saint Vincent and the Grenadines | 0 | 0 | 0 | 97 | 11 | 29
Sint Maarten | 0 | 0 | 0 | 445 | 19 | 133
Spain | 94 | 19 | 19 | (3) | 0 | 0
Suriname | 183 | 24 | 97 | 144 | 0 | 38
Taiwan | 0 | 0 | 0 | 418 | 0 | 37
Trinidad and Tobago | 0 | 0 | 0 | 81 | 0 | 0
United Kingdom | 0 | 0 | 0 | 65 | 0 | (3)
Uruguay | 69 | 0 | 16 | 14 | 0 | 7
Venezuela | 0 | 0 | 0 | 468 | 87 | 222
Other | 59 | 7 | 26 | 78 | 15 | 39
Total | 37300 | 2360 | 12100 | 102000 | 5770 | 28900
1Harmonized Tariff Schedule of the United States (HTS) codes 7404.00.3020 and 7404.00.6020.
2HTS codes 7404.00.3045, 7404.00.3055, 7404.00.3065, 7404.00.3090, 7404.00.6045, 7404.00.6055, 7404.00.6065, and 7404.00.6090.
3Less than ½ unit.

## T16
Table 16. U.S. exports of copper scrap.
[Data are rounded to no more than three significant digits; may not add to totals shown. Data are in metric tons, gross weight. Source: U.S. Census Bureau (https://usatrade.census.gov).]
Country or locality | Unalloyed1 | [6 empty] | Alloyed2
| 2024 | 2025 | [5 empty] | 2024 | 2025
|  | No. 1 |  | No. 2 |  | Other |  |  | Segregated |  | Unsegregated
|  | April | January– April | April | January– April | April | January– April |  | April | January– April | April | January– April
Austria | 2470 | 0 | 1 | 413 | 1290 | 0 | 0 | 371 | 0 | 0 | 19 | 35
Belgium | 27500 | 1520 | 4340 | 449 | 2800 | 475 | 2060 | 10200 | 20 | 159 | 1170 | 3330
Cambodia | 0 | 0 | 0 | 0 | 0 | 0 | 0 | 1010 | 0 | 0 | 559 | 559
Canada | 75700 | 0 | 0 | 0 | 0 | 7990 | 30000 | 28200 | 0 | 0 | 1280 | 8320
China | 357000 | 3530 | 24400 | 1380 | 10200 | 5350 | 32600 | 35700 | 1290 | 8980 | 762 | 4040
Germany | 13100 | 573 | 2850 | 38 | 74 | 173 | 1540 | 9280 | 0 | 19 | 458 | 1780
Greece | 3290 | 809 | 1770 | 0 | 100 | 436 | 2040 | 421 | 0 | 0 | 287 | 531
Hong Kong | 19800 | 1270 | 3330 | 240 | 2630 | 365 | 2660 | 2280 | 86 | 444 | 142 | 706
India | 19900 | 1950 | 5200 | 269 | 749 | 1920 | 3540 | 54900 | 2870 | 6760 | 4680 | 14200
Indonesia | 152 | 26 | 26 | 0 | 3 | 78 | 154 | 435 | 23 | 23 | 471 | 597
Italy | 361 | 39 | 100 | 0 | 0 | 0 | 147 | 81 | 0 | 0 | 21 | 21
Japan | 19400 | 2340 | 4150 | 1930 | 3490 | 897 | 3050 | 5600 | 617 | 1180 | 742 | 2030
Korea, Republic of | 19500 | 1240 | 3310 | 247 | 736 | 1790 | 3980 | 8440 | 205 | 1110 | 310 | 1430
Malaysia | 35300 | 561 | 4080 | 246 | 1350 | 142 | 912 | 34800 | 167 | 854 | 195 | 2340
Mexico | 3220 | 230 | 1130 | 2 | 8 | 21 | 48 | 749 | 71 | 127 | 153 | 466
Netherlands | 1870 | 2 | 164 | 76 | 321 | 126 | 478 | 1940 | 20 | 20 | 319 | 616
Pakistan | 1690 | 320 | 360 | 0 | 144 | 0 | 29 | 20600 | 0 | 0 | 2100 | 9870
Philippines | 77 | 0 | 7 | 0 | 0 | 0 | 0 | 602 | 1 | 16 | 0 | 0
Poland | 8790 | 0 | 356 | 0 | 0 | 629 | 3090 | 665 | 245 | 245 | 272 | 748
Singapore | 147 | 0 | 0 | 0 | 0 | 0 | 0 | 660 | 0 | 0 | 61 | 81
Slovakia | 694 | 0 | 3 | 0 | 0 | 0 | 0 | 2100 | 0 | 0 | 0 | 68
Spain | 1760 | 34 | 242 | 20 | 40 | 105 | 145 | 3960 | 20 | 133 | 40 | 380
Sweden | 3 | 0 | 0 | 0 | 0 | 0 | 0 | 768 | 0 | 0 | 61 | 227
Taiwan | 10200 | 604 | 1720 | 217 | 379 | 284 | 2070 | 4270 | 115 | 361 | 1160 | 3640
Thailand | 49500 | 1520 | 4610 | 625 | 2890 | 4190 | 15700 | 46300 | 635 | 2230 | 7670 | 26900
Turkey | 1110 | 75 | 445 | 0 | 0 | 19 | 77 | 1580 | 0 | 34 | 233 | 659
United Arab Emirates | 85 | 21 | 21 | 0 | 0 | 0 | 0 | 373 | 0 | 0 | 18 | 18
United Kingdom | 127 | 0 | 0 | 0 | 117 | 0 | 0 | 424 | 0 | 39 | 0 | 20
Vietnam | 1270 | 64 | 2150 | 0 | 352 | 96 | 1290 | 139 | 20 | 181 | 0 | 399
Other | 765 | 22 | 341 | 0 | 0 | 40 | 61 | 834 | 19 | 60 | 0 | 83
Total | 675000 | 16800 | 65000 | 6140 | 27700 | 25100 | 106000 | 278000 | 6420 | 23000 | 23200 | 84100
1Schedule B of the United States codes 7404.00.0010 and 7404.00.0015 (no. 1), 7404.00.0025 (no. 2), and 7404.00.0030 (other).
2Schedule B codes for segregated copper-alloy scrap are 7404.00.0041, 7404.00.0046, 7404.00.0051, 7404.00.0056, 7404.00.0061, 7404.00.0066, and 7404.00.0075. Schedule B codes for unsegregated copper-alloy scrap are 7404.00.0085 and 7404.00.0095.