## Text
Iron and Steel Scrap in April 2025
This workbook includes an embedded Word document and 12 tables (See tabs below).
To remove text or numerical footnotes within data cells, see instructions on "RemoveTextButton" tab.
You must download this file in order for the macro to work.
This icon is linked to an embedded text document.

## RemoveTextButton
Purpose:
Remove text or numerical footnotes within data cells
Example:
A cell contains "1,234 e" but only "1,234" is needed for calculative purposes. The "RemoveTextButton" will remove the
"e" within the cell and keep the "1,234" within the cell. The button can be used on one cell or a selection of cells
How to use:
If you do not have the "RemoveTextButton" file saved on your computer, follow these instructions:
Click "Enable Content" above, if needed
Double click the "Remove Text Button for Publications" box located to the right
If a pop-up displays, close it out by selecting “Enable Macros” or “X” if “Enable Macros” is unavailable
A new Excel file should appear. Save this Excel file as "RemoveTextButton" as an Excel Macro Enabled Workbook (.xlsm)
Close out the recently saved "RemoveTextButton" file
Open the "RemoveTextButton" file and follow the instructions in the file to remove unwanted text in data cells
If you already have the "RemoveTextButton" file saved on your computer, follow these instructions:
Click "Enable Content" above, if needed
Open the previously saved "RemoveTextButton" file and follow the instructions in the file to remove unwanted text in data cells
Contact:
Sdeloach-overton@usgs.gov

## T1
Table 1. Iron and steel scrap, pig iron, and direct-reduced iron statistics for steel producers in April 2025.
[Data are rounded to no more than three significant digits may not add to totals shown. Data are in thousand metric tons.]
Iron and steel scrap statistics | April1 | March1 | Year to Date1, 2
Net receipts of ferrous scrap
From outside sources | 4440 | 4620 | 17900
From other own company plants | 296 | 323 | 1230
Home scrap production
Recirculating scrap | 558 | 584 | 2250
Obsolete scrap | 1 | 1 | 5
Ferrous scrap consumption
Blast furnace | 168 | 176 | 675
Basic oxygen furnace | 387 | 388 | 1490
Electric furnace | 3810 | 4000 | 15400
Other furnaces | 0 | 0 | 0
Total | 4370 | 4560 | 17600
Ferrous scrap inventory
Shipments | 8 | 10 | 129
Stocks, end of period | 3660 | 3790 | 3660
Ferrous scrap trade
Exports3 | 1060 | 932 | 4080
Imports4 | 483 | 577 | 1780
Pig iron
Receipts | 267 | 232 | 909
Production | 1740 | 1810 | 7000
Consumption | 2100 | 2190 | 8470
Stocks, end of period | 405 | 382 | 405
Direct-reduced iron
Receipts | 614 | 743 | 2720
Consumption | 672 | 702 | 2710
Stocks, end of period | 415 | 424 | 415
1Data are estimated using surveyed reports and publicly available information to reflect total figures for the steel industry.
2May include revisions to previously published data.
3Export valuation is on a free-alongside-ship basis. Includes all materials under Schedule B numbers 7204 as well as 7302.10.1080 and 8908.00.000.
4Import valuation is on a free-alongside-ship basis. Includes all materials under HTS Code heading 7204 as well as 7302.10.1065 and 8908.00.000.

## T2
Table 2. Salient statistics of iron and steel scrap, by grade in April 2025.
[Data are rounded to no more than three significant digits; may not add to totals shown. Data are in thousand metric tons. W Withheld to avoid disclosing company proprietary data; included in “Total”.]
Item | Receipts of scrap from outside sources1 | Production of recirculating scrap1 | Consumption1 | Ending stocks
Low-phosphorus plate and punchings | 19 | W | 20 | W
Cut structural and plate | 314 | 24 | 300 | 248
No. 1 heavy melting steel | 320 | 89 | 388 | 227
No. 2 heavy melting steel | 438 | 35 | 432 | 203
No. 1 and electric furnace bundles | 157 | 0 | 128 | 104
No. 2 and all other bundles | 81 | W | W | 34
Electric furnace 1 foot and under (not bundles) | W | 0 | W | W
Railroad rails | 28 | 0 | 24 | 10
Turnings and borings | 174 | W | 164 | 167
Slag scrap | 38 | 52 | 84 | 51
Shredded and fragmentized | 1340 | 64 | 1280 | 1550
No. 1 busheling | 598 | 39 | 488 | 363
Steel cans scrap (post consumer) | W | W | W | 292
All other carbon steel scrap | 272 | 104 | 351 | 138
Stainless steel scrap | 74 | 24 | 99 | 47
Alloy steel scrap | 32 | 15 | 42 | 45
Ingot mold and stool scrap | W | W | W | W
Machinery and cupola cast iron | 3 | 0 | W | W
Cast iron borings | 16 | 0 | 14 | W
Other iron scrap | 90 | 23 | 102 | 63
Other mixed scrap | 129 | 39 | 225 | 93
Total | 4440 | 558 | 4370 | 3660
1Data are estimated using surveyed reports and publicly available information to reflect total figures for the steel industry.

## T3
Table 3. Salient statistics of iron and steel scrap, by region and state, for steel producers in April 2025.
[Data are rounded to no more than three significant digits; may not add to totals shown. Data are in thousand metric tons. W Withheld to avoid disclosing company proprietary data; included in “Total.”]
Region and State | Receipts of scrap from outside sources1 | Production of recirculating scrap1 | Consumption1
Mid-Atlantic and New England
New Jersey, New York, Pennsylvania | 300 | 52 | 356
North Central
Illinois and Indiana | 560 | 87 | 548
Iowa, Nebraska, Wisconsin | 209 | W | 197
Michigan | 0 | W | 0
Ohio | 602 | 100 | 604
South Atlantic
Georgia, North Carolina, South Carolina | 420 | W | 383
Virginia, West Virginia | 160 | W | 259
South Central
Alabama, Kentucky, Mississippi, Tennessee | 1010 | 73 | 889
Arkansas, Louisiana, and Texas | 758 | 81 | 730
Mountain and Pacific
California, Colorado, Oregon, Utah, Washington | 411 | W | 401
Total | 4440 | 558 | 4370
1Data are estimated using surveyed reports and publicly available information to reflect total figures for the steel industry.

## T4
Table 4. U.S. exports of iron and steel scrap by country or locality in April 2025.
[Data are rounded to no more than three significant digits; may not add to totals shown. Data are in thousand metric tons and thousand dollars. Source: U.S. Census Bureau (https://usatrade.census.gov/).]
Country or locality1 | Quantity1 | Value1
Bangladesh | 164 | 54900
Canada | 57 | 20600
Greece | 63 | 22500
Hong Kong | 3 | 2530
India | 89 | 58100
Indonesia | 2 | 1740
Korea, Republic of | 35 | 11900
Malaysia | 4 | 3370
Mexico | 68 | 22400
Pakistan | 28 | 21900
Peru | 45 | 15600
Singapore | 2 | 401
Taiwan | 86 | 28700
Thailand | 61 | 67600
Turkey | 289 | 105000
United Arab Emirates | 1 | 1660
Vietnam | 54 | 16900
Other2 | 5 | 7410
Total | 1060 | 463000
1Export valuation is on a free-alongside-ship basis. Includes all materials under HTS Schedule B numbers 7204 as well as 7302.10.1080 and 8908.00.000.
2Includes countries with quantities of less than 1,000 metric tons for the current month.

## T5
Table 5. U.S. exports of iron and steel scrap by region and customs district in April 2025.
[Data are rounded to no more than three significant digits; may not add to totals shown. Data are in thousand metric tons and thousand dollars. Source: U.S. Census Bureau (https://usatrade.census.gov/).]
Customs district1 | Quantity1 | Value1
Baltimore, MD | 48 | 21400
Boston, MA | 49 | 19300
Buffalo, NY | 10 | 4460
Charleston, SC | 5 | 5680
Columbia–Snake, OR | 36 | 13500
Detroit, MI | 17 | 7160
Duluth, MN | 1 | 494
Great Falls, MT | 2 | 704
Honolulu, HI | 4 | 1640
Houston–Galveston, TX | 48 | 28400
Laredo, TX | 15 | 5940
Los Angeles, CA | 182 | 79200
Miami, FL | 8 | 4370
New York City, NY | 199 | 94600
Norfolk, VA | 46 | 32100
Ogdensburg, NY | 1 | 312
Pembina, ND | 14 | 5150
Portland, ME | 3 | 747
Providence, RI | 51 | 17500
San Diego, CA | 20 | 5230
San Francisco, CA | 147 | 49600
San Juan, PR | 10 | 3650
Savannah, GA | 15 | 15500
Seattle, WA | 78 | 29700
St. Albans, VT | 3 | 794
Tampa, FL | 36 | 13200
Other2 | 7 | 2620
Total | 1060 | 463000
1Export valuation is on a free-alongside-ship basis. Includes all materials under HTS Schedule B numbers 7204 as well as 7302.10.1080 and 8908.00.000.
2Includes customs districts with quantities of less than 1,000 metric tons for the current month.

## T6
Table 6. U.S. exports of iron and steel scrap and other ferrous products by grades in April 2025.
[Data are rounded to no more than three significant digits; may not add to totals shown. Data are in thousand metric tons and thousand dollars. Source: U.S. Census Bureau (https://usatrade.census.gov/).]
Item1 | HTS code1 | Quantity 1 | Value1
Exports of Ferrous Waste and Scrap
Cast iron | 7204.10.0000 | 21 | 12300
Stainless steel | 7204.21.0000 | 21 | 26200
Other alloy steel | 7204.29.0000 | 42 | 31700
Tinned iron or steel | 7204.30.0000 | 3 | 1880
No. 1 bundles | 7204.41.0020 | 2 | 541
No. 2 bundles | 7204.41.0040 | 1 | 206
Borings, shovelings, and turnings | 7204.41.0060 | 2 | 655
Shavings, chips, and mill waste | 7204.41.0080 | 5 | 1150
No. 1 heavy melting steel | 7204.49.0020 | 424 | 167000
No. 2 heavy melting steel | 7204.49.0040 | 59 | 31700
Cut plate and structural | 7204.49.0060 | 59 | 22100
Shredded steel | 7204.49.0070 | 288 | 100000
Other iron and steel | 7204.49.0080 | 131 | 66900
Remelting ingots | 7204.50.0000 | 1 | 344
Used rails | 7302.10.1080 | (2) | (2)
Vessels and ships | 8908.00.0000 | 0 | 0
Total scrap exports |  | 1060 | 463000
Exports of feedstock products
Pig iron < or = 0.5% phosphorus | 7201.10.0000 | (2) | 242
Pig iron > or = 0.5% phosphorus | 7201.20.0000 | 0 | 0
Alloy Pig Iron | 7201.50.3000 | 0 | 0
Direct-reduced iron (DRI) | 7203.10.0000 | (2) | 29
Granules for abrasive cleaning and other uses | 7205.10.0000 | 1450 | 3390
Powders of alloy steel | 7205.21.0000 | 1760 | 4370
Other ferrous powders | 7205.29.0000 | 4 | 6600
Total feedstocks |  | 3220 | 14600
1Export valuation is on a free-alongside-ship basis. Includes all materials under HTS Schedule B numbers 7204 as well as 7302.10.1080 and 8908.00.000.
2Less than ½ unit.

## T7
Table 7. U.S. imports for consumption of iron and steel scrap by country or locality in April 2025.
[Data are rounded to no more than three significant digits; may not add to totals shown. Data are in thousand metric tons and thousand dollars. Source: U.S. Census Bureau (https://usatrade.census.gov/).]
Country or locality1 | Quantity1 | Value1
Canada | 234 | 96900
Mexico | 127 | 53400
Poland | 31 | 12800
Sweden | 37 | 15300
United Kingdom | 53 | 22700
Other2 | 3 | 2200
Total | 483 | 203000
1Import valuation is on a free-alongside-ship basis. Includes all materials under HTS Code heading 7204 as well as 7302.10.1065 and 8908.00.000.
2Includes countries with quantities of less than 1,000 metric tons for the current month.

## T8
Table 8. U.S. imports for consumption of iron and steel scrap by customs district in April 2025.
[Data are rounded to no more than three significant digits; may not add to totals shown. Data are in thousand metric tons and thousand dollars. Source: U.S. Census Bureau (https://usatrade.census.gov/).]
Customs district1 | Quantity1 | Value1
Buffalo, NY | 12 | 6460
Charleston, SC | 31 | 12700
Chicago, IL | 5 | 1100
Detroit, MI | 147 | 67500
Duluth, MN | 15 | 5280
El Paso, TX | 10 | 2420
Laredo, TX | 67 | 34100
Mobile, AL | 37 | 13300
New Orleans, LA | 89 | 38000
Nogales, AZ | 4 | 961
Ogdensburg, NY | 2 | 1400
Pembina, ND | 14 | 5090
San Diego, CA | 9 | 2640
Seattle, WA | 40 | 10200
Other2 | 2 | 2130
Total | 483 | 203000
1Import valuation is on a free-alongside-ship basis. Includes all materials under HTS Code heading 7204 as well as 7302.10.1065 and 8908.00.000.
2Includes customs districts with quantities of less than 1,000 metric tons for the current month.

## T9
Table 9. U.S. imports for consumption of iron and steel scrap and other ferrous products by grade in April 2025.
[Data are rounded to no more than three significant digits; may not add to totals shown. Data are in thousand metric tons and thousand dollars. Source: U.S. Census Bureau (https://usatrade.census.gov/).]
Item1 | HTS code1 | Quantity 1 | Value1
Cast iron | 7204.10.0000 | 14 | 4020
Stainless steel | 7204.21.0000 | 17 | 19300
Other alloy steel | 7204.29.0000 | 55 | 16200
Tinned iron or steel | 7204.30.0000 | 14 | 5250
No. 1 bundles | 7204.41.0020 | 194 | 87400
No. 2 bundles | 7204.41.0040 | 2 | 814
Borings, shovelings, and turnings | 7204.41.0060 | 5 | 1710
Shavings, chips, and mill waste | 7204.41.0080 | 16 | 6750
No. 1 heavy melting steel | 7204.49.0020 | 18 | 5890
No. 2 heavy melting steel | 7204.49.0040 | 5 | 1260
Cut plate and structural | 7204.49.0060 | 9 | 2900
Shredded steel | 7204.49.0070 | 109 | 45100
Other iron and steel | 7204.49.0080 | 25 | 6750
Remelting ingots | 7204.50.0000 | (2) | 19
Used rails | 7302.10.1065 | 0 | 0
Vessels and ships | 8908.00.0000 | 0 | 0
Total scrap imports |  | 483 | 203000
Imports of feedstock products
Pig iron < or = 0.5% phosphorus | 7201.10.0000 | 424 | 178000
Pig iron > or = 0.5% phosphorus | 7201.20.0000 | 0 | 0
Alloy pig iron | 7201.50.3000 | 0 | 0
Direct-reduced iron (DRI) | 7203.10.0000 | 155 | 52300
Spongy iron products, not DRI | 7203.90.0000 | (2) | 803
Granules for abrasive cleaning and other uses | 7205.10.0000 | 1220 | 2270
Powders of alloy steel | 7205.21.0000 | 4350 | 10100
Other ferrous powders | 7205.29.0000 | 3 | 6490
Total feedstocks |  | 6160 | 250000
1Import valuation is on a free-alongside-ship basis. Includes all materials under HTS Schedule B numbers 7204 as well as 7302.10.1065 and 8908.00.000.
2Less than ½ unit.

## T10
Table 10. U.S. raw steel production, raw steel capability utilization, and continuous cast steel production.
[Data are rounded to no more than three significant digits. Source: American Iron and Steel Institute.]
Period | Raw steel production (thousand metric tons) |  | Raw steel capability utilization (percent) |  | Continuous cast steel production (percent)
| Monthly | Year to date1 | Monthly | Year to date1 | Monthly | Year to date1
2024
April | 6590 | 26400 | 76.3 | 75.9 | 99.7 | 99.7
May | 6870 | 33300 | 76.9 | 76.1 | 99.7 | 99.7
June | 6620 | 39900 | 76.7 | 76.2 | 99.7 | 99.7
July | 6810 | 46700 | 76.4 | 76.2 | 99.7 | 99.7
August | 6940 | 53700 | 77.7 | 76.4 | 99.7 | 99.7
September | 6440 | 60100 | 74.6 | 76.2 | 99.6 | 99.7
October | 6390 | 66500 | 71.6 | 75.8 | 99.6 | 99.7
November | 6270 | 72800 | 72.6 | 75.5 | 99.6 | 99.7
December | 6690 | 79500 | 75 | 75.4 | 99.6 | 99.7
2025
January | 6830 | 6830 | 76.3 | 76.3 | 99.7 | 99.7
February | 6190 | 13000 | 76.5 | 76.4 | 99.7 | 99.7
March | 6840 | 19900 | 76.5 | 76.4 | 99.7 | 99.7
April | 6550 | 26400 | 75 | 76.1 | 99.7 | 99.7
1May include revisions to previously published data.

## T11
Table 11. Composite prices for steel scrap and pig iron.
[Note: From long tons = lt to metric tons = t.]
Period | Steel Scrap1 | Pig Iron2
2024
April | 321.51 | 474.56
May | 316.74 | 446.95
June | 307.53 | 442.85
July | 305.1 | 446.51
August | 305.1 | 450.13
September | 302.32 | 451.08
October | 311.81 | 455.06
November | 312.53 | 445.76
December | 301.67 | 452.93
2025
January | 312.6 | 450.3
February | 342.41 | 424.81
March | 366.26 | 418.18
April | 351.74 | 403.84
1Prices are for No. 1 heavy melting steel scrap. Source: Fastmarkets-AMM.
2Prices are Brazilian basic pig iron, free on board, New Orleans, LA. Source: U.S. Census Bureau.

## T12
Table 12. U.S. iron and steel scrap receipts, production of pig iron, and direct-reduced iron (DRI) consumption.
[Data are rounded to no more than three significant digits. Data are in thousand metric tons.]
Period | Scrap Receipts |  | Pig iron production1 |  | DRI consumption1
| Monthly | Year to date | Monthly | Year to date | Monthly | Year to date
2024
April | 4540 | 18500 | 1710 | 6850 | 746 | 2830
May | 4530 | 23000 | 1780 | 8630 | 624 | 3450
June | 4620 | 27700 | 1710 | 10300 | 797 | 4250
July | 4410 | 32100 | 1770 | 12100 | 702 | 4950
August | 4500 | 36600 | 1810 | 13900 | 719 | 5670
September | 4620 | 41200 | 1670 | 15600 | 705 | 6370
October | 4470 | 45700 | 1650 | 17200 | 664 | 7040
November | 4530 | 50200 | 1620 | 18900 | 590 | 7630
December | 5470 | 55700 | 1730 | 20600 | 725 | 8350
2025
January | 4930 | 4930 | 1810 | 1810 | 700 | 700
February | 4470 | 9400 | 1640 | 3450 | 635 | 1340
March | 4940 | 14300 | 1810 | 5260 | 702 | 2040
April | 4730 | 19100 | 1740 | 7000 | 672 | 2710
1Data are estimated using surveyed reports and publicly available information to reflect total figures for the steel industry.