## Text
Iron and Steel Scrap in May 2025
This workbook includes an embedded Word document and 12 tables (See tabs below).
To remove text or numerical footnotes within data cells, see instructions on "RemoveTextButton" tab.
You must download this file in order for the macro to work.
This icon is linked to an embedded text document.

## RemoveTextButton
Purpose:
Remove text or numerical footnotes within data cells
Example:
A cell contains "1,234 e" but only "1,234" is needed for calculative purposes. The "RemoveTextButton" will remove the
"e" within the cell and keep the "1,234" within the cell. The button can be used on one cell or a selection of cells
How to use:
If you do not have the "RemoveTextButton" file saved on your computer, follow these instructions:
Click "Enable Content" above, if needed
Double click the "Remove Text Button for Publications" box located to the right
If a pop-up displays, close it out by selecting “Enable Macros” or “X” if “Enable Macros” is unavailable
A new Excel file should appear. Save this Excel file as "RemoveTextButton" as an Excel Macro Enabled Workbook (.xlsm)
Close out the recently saved "RemoveTextButton" file
Open the "RemoveTextButton" file and follow the instructions in the file to remove unwanted text in data cells
If you already have the "RemoveTextButton" file saved on your computer, follow these instructions:
Click "Enable Content" above, if needed
Open the previously saved "RemoveTextButton" file and follow the instructions in the file to remove unwanted text in data cells
Contact:
Sdeloach-overton@usgs.gov

## T1
Table 1. Iron and steel scrap, pig iron, and direct-reduced iron statistics for steel producers in May 2025.
[Data are rounded to no more than three significant digits may not add to totals shown. Data are in thousand metric tons. Revised data are marked with a superscript ‟r”.]
Iron and steel scrap statistics | May1 | April1 | Year to Date1, 2
Net receipts of ferrous scrap
From outside sources | 4510 | 4,300 r | 21800
From other own company plants | 329 | 287 r | 1520
Home scrap production
Recirculating scrap | 649 | 615 r | 3130
Obsolete scrap | 2 | 1 | 8
Ferrous scrap consumption
Blast furnace | 168 | 169 r | 844
Basic oxygen furnace | 350 | 387 | 1840
Electric furnace | 4090 | 3810 | 19500
Other furnaces | 0 | 0 | 0
Total | 4610 | 4370 | 22200
Ferrous scrap inventory
Shipments | 10 | 8 | 138
Stocks, end of period | 3800 | 3660 | 18700
Ferrous scrap trade
Exports3 | 1241 | 1060 | 4080
Imports4 | 387 | 483 | 1780
Pig iron
Receipts | 370 | 345 r | 1780
Production | 1830 | 1740 | 8830
Consumption | 2200 | 2,090 r | 10600
Stocks, end of period | 316 | 352 r | 1690
Direct-reduced iron
Receipts | 691 | 629 r | 3470
Consumption | 726 | 688 r | 3500
Stocks, end of period | 423 | 404 r | 2120
1Data are estimated using surveyed reports and publicly available information to reflect total figures for the steel industry.
2May include revisions to previously published data.
3Export valuation is on a free-alongside-ship basis. Includes all materials under Schedule B numbers 7204 as well as 7302.10.1080 and 8908.00.000.
4Import valuation is on a free-alongside-ship basis. Includes all materials under HTS Code heading 7204 as well as 7302.10.1065 and 8908.00.000.

## T2
Table 2. Salient statistics of iron and steel scrap, by grade in May 2025.
[Data are rounded to no more than three significant digits; may not add to totals shown. Data are in thousand metric tons. W Withheld to avoid disclosing company proprietary data; included in “Total”.]
Item | Receipts of scrap from outside sources1 | Production of recirculating scrap1 | Consumption1 | Ending stocks
Low-phosphorus plate and punchings | 20 | W | 21 | 8
Cut structural and plate | 354 | 38 | 346 | 265
No. 1 heavy melting steel | 324 | 109 | 408 | 242
No. 2 heavy melting steel | 475 | 41 | 482 | 204
No. 1 and electric furnace bundles | 175 | 0 | 150 | 109
No. 2 and all other bundles | 76 | W | W | 34
Electric furnace 1 foot and under (not bundles) | W | 0 | W | W
Railroad rails | 29 | 0 | 25 | 10
Turnings and borings | 191 | W | 179 | 166
Slag scrap | 40 | 67 | 95 | 66
Shredded and fragmentized | 1520 | 44 | 1360 | 1600
No. 1 busheling | 656 | 49 | 553 | 379
Steel cans scrap (post consumer) | W | W | W | 292
All other carbon steel scrap | 261 | 129 | 355 | 140
Stainless steel scrap | 79 | 29 | 107 | 47
Alloy steel scrap | 37 | 18 | 47 | 47
Ingot mold and stool scrap | W | W | W | W
Machinery and cupola cast iron | 3 | 0 | W | W
Cast iron borings | 17 | 0 | 15 | W
Other iron scrap | 70 | 28 | 99 | 58
Other mixed scrap | 163 | 75 | 269 | 109
Total | 4510 | 649 | 4610 | 3800
1Data are estimated using surveyed reports and publicly available information to reflect total figures for the steel industry.

## T3
Table 3. Salient statistics of iron and steel scrap, by region and state, for steel producers in May 2025.
[Data are rounded to no more than three significant digits; may not add to totals shown. Data are in thousand metric tons. W Withheld to avoid disclosing company proprietary data; included in “Total.”]
Region and State | Receipts of scrap from outside sources1 | Production of recirculating scrap1 | Consumption1
Mid-Atlantic and New England
New Jersey, New York, Pennsylvania | 300 | 60 | 372
North Central
Illinois and Indiana | 532 | 119 | 592
Iowa, Nebraska, Wisconsin | 210 | W | 217
Michigan | 67 | W | 68
Ohio | 601 | 115 | 632
South Atlantic
Georgia, North Carolina, South Carolina | 425 | W | 382
Virginia, West Virginia | 174 | W | 248
South Central
Alabama, Kentucky, Mississippi, Tennessee | 1010 | 84 | 927
Arkansas, Louisiana, and Texas | 784 | 87 | 755
Mountain and Pacific
California, Colorado, Oregon, Utah, Washington | 410 | W | 413
Total | 4510 | 649 | 4610
1Data are estimated using surveyed reports and publicly available information to reflect total figures for the steel industry.

## T4
Table 4. U.S. exports of iron and steel scrap by country or locality in May 2025.
[Data are rounded to no more than three significant digits; may not add to totals shown. Data are in thousand metric tons and thousand dollars. Source: U.S. Census Bureau (https://usatrade.census.gov/).]
Country or locality1 | Quantity1 | Value1
Bangladesh | 260 | 87300
Canada | 55 | 19000
France | 2 | 414
Germany | 2 | 1790
Greece | 33 | 11000
India | 105 | 69900
Italy | 33 | 11000
Korea, Republic of | 2 | 1670
Malaysia | 2 | 1780
Mexico | 76 | 24600
Pakistan | 31 | 24200
Peru | 33 | 11400
Philippines | 2 | 1660
Singapore | 3 | 703
Sweden | 1 | 2630
Taiwan | 96 | 33200
Thailand | 58 | 78200
Turkey | 357 | 117000
United Arab Emirates | 1 | 1320
Vietnam | 84 | 29300
Other2 | 5 | 6670
Total | 1240 | 535000
1Export valuation is on a free-alongside-ship basis. Includes all materials under HTS Schedule B numbers 7204 as well as 7302.10.1080 and 8908.00.000.
2Includes countries with quantities of less than 1,000 metric tons for the current month.

## T5
Table 5. U.S. exports of iron and steel scrap by region and customs district in May 2025.
[Data are rounded to no more than three significant digits; may not add to totals shown. Data are in thousand metric tons and thousand dollars. Source: U.S. Census Bureau (https://usatrade.census.gov/).]
Customs district1 | Quantity1 | Value1
Baltimore, MD | 6 | 6110
Boston, MA | 144 | 48200
Buffalo, NY | 10 | 4710
Charleston, SC | 6 | 6500
Columbia–Snake, OR | 85 | 28800
Detroit, MI | 19 | 8320
Duluth, MN | 1 | 506
El Paso, TX | 3 | 824
Great Falls, MT | 4 | 1110
Honolulu, HI | 30 | 9590
Houston–Galveston, TX | 55 | 30900
Laredo, TX | 21 | 7490
Los Angeles, CA | 156 | 73100
Miami, FL | 9 | 4720
Mobile, AL | 1 | 1250
New York City, NY | 210 | 105000
Norfolk, VA | 23 | 24300
Ogdensburg, NY | 1 | 448
Pembina, ND | 9 | 2710
Philadelphia, PA | 33 | 12900
Portland, ME | 4 | 888
Providence, RI | 33 | 11000
San Diego, CA | 19 | 5090
San Francisco, CA | 179 | 62900
San Juan, PR | 34 | 12300
Savannah, GA | 15 | 14700
Seattle, WA | 60 | 25600
St. Albans, VT | 2 | 537
Tampa, FL | 63 | 22600
Other2 | 5 | 1700
Total | 1240 | 535000
1Export valuation is on a free-alongside-ship basis. Includes all materials under HTS Schedule B numbers 7204 as well as 7302.10.1080 and 8908.00.000.
2Includes customs districts with quantities of less than 1,000 metric tons for the current month.

## T6
Table 6. U.S. exports of iron and steel scrap and other ferrous products by grades in May 2025.
[Data are rounded to no more than three significant digits; may not add to totals shown. Data are in thousand metric tons and thousand dollars. Source: U.S. Census Bureau (https://usatrade.census.gov/).]
Item1 | HTS code1 | Quantity 1 | Value1
Exports of Ferrous Waste and Scrap
Cast iron | 7204.10.0000 | 30 | 20500
Stainless steel | 7204.21.0000 | 24 | 29900
Other alloy steel | 7204.29.0000 | 44 | 36700
Tinned iron or steel | 7204.30.0000 | 2 | 1390
No. 1 bundles | 7204.41.0020 | 1 | 463
No. 2 bundles | 7204.41.0040 | 1 | 172
Borings, shovelings, and turnings | 7204.41.0060 | 3 | 1260
Shavings, chips, and mill waste | 7204.41.0080 | 5 | 1210
No. 1 heavy melting steel | 7204.49.0020 | 553 | 216000
No. 2 heavy melting steel | 7204.49.0040 | 56 | 30700
Cut plate and structural | 7204.49.0060 | 40 | 13900
Shredded steel | 7204.49.0070 | 357 | 118000
Other iron and steel | 7204.49.0080 | 123 | 64100
Remelting ingots | 7204.50.0000 | (2) | 100
Used rails | 7302.10.1080 | (2) | (2)
Vessels and ships | 8908.00.0000 | (2) | 41
Total scrap exports |  | 1240 | 535000
Exports of feedstock products
Pig iron < or = 0.5% phosphorus | 7201.10.0000 | (2) | 698
Pig iron > or = 0.5% phosphorus | 7201.20.0000 | 0 | 0
Alloy pig iron | 7201.50.3000 | 0 | 0
Direct-reduced iron (DRI) | 7203.10.0000 | (2) | 3
Granules for abrasive cleaning and other uses | 7205.10.0000 | 2130 | 4210
Powders of alloy steel | 7205.21.0000 | 1330 | 3330
Other ferrous powders | 7205.29.0000 | 3 | 6170
Total feedstocks |  | 3470 | 14400
1Export valuation is on a free-alongside-ship basis. Includes all materials under HTS Schedule B numbers 7204 as well as 7302.10.1080 and 8908.00.000.
2Less than ½ unit.

## T7
Table 7. U.S. imports for consumption of iron and steel scrap by country or locality in May 2025.
[Data are rounded to no more than three significant digits; may not add to totals shown. Data are in thousand metric tons and thousand dollars. Source: U.S. Census Bureau (https://usatrade.census.gov/).]
Country or locality1 | Quantity1 | Value1
Canada | 246 | 105000
Mexico | 100 | 44600
Netherlands | 39 | 14900
Other2 | 2 | 1960
Total | 387 | 167000
1Import valuation is on a free-alongside-ship basis. Includes all materials under HTS Code heading 7204 as well as 7302.10.1065 and 8908.00.000.
2Includes countries with quantities of less than 1,000 metric tons for the current month.

## T8
Table 8. U.S. imports for consumption of iron and steel scrap by customs district in May 2025.
[Data are rounded to no more than three significant digits; may not add to totals shown. Data are in thousand metric tons and thousand dollars. Source: U.S. Census Bureau (https://usatrade.census.gov/).]
Customs district1 | Quantity1 | Value1
Buffalo, NY | 13 | 5790
Charleston, SC | 39 | 15000
Detroit, MI | 169 | 77200
Duluth, MN | 16 | 5400
El Paso, TX | 6 | 2110
Laredo, TX | 80 | 38400
Miami, FL | 1 | 197
Nogales, AZ | 4 | 949
Ogdensburg, NY | 3 | 2490
Pembina, ND | 13 | 5350
San Diego, CA | 10 | 2700
Seattle, WA | 33 | 8530
Other2 | 2 | 2380
Total | 387 | 167000
1Import valuation is on a free-alongside-ship basis. Includes all materials under HTS Code heading 7204 as well as 7302.10.1065 and 8908.00.000.
2Includes customs districts with quantities of less than 1,000 metric tons for the current month.

## T9
Table 9. U.S. imports for consumption of iron and steel scrap and other ferrous products by grade in May 2025.
[Data are rounded to no more than three significant digits; may not add to totals shown. Data are in thousand metric tons and thousand dollars. Source: U.S. Census Bureau (https://usatrade.census.gov/).]
Item1 | HTS code1 | Quantity 1 | Value1
Cast iron | 7204.10.0000 | 7 | 2390
Stainless steel | 7204.21.0000 | 21 | 22100
Other alloy steel | 7204.29.0000 | 72 | 26000
Tinned iron or steel | 7204.30.0000 | 16 | 5460
No. 1 bundles | 7204.41.0020 | 119 | 52200
No. 2 bundles | 7204.41.0040 | 3 | 950
Borings, shovelings, and turnings | 7204.41.0060 | 3 | 948
Shavings, chips, and mill waste | 7204.41.0080 | 20 | 8530
No. 1 heavy melting steel | 7204.49.0020 | 16 | 5450
No. 2 heavy melting steel | 7204.49.0040 | 4 | 1160
Cut plate and structural | 7204.49.0060 | 7 | 2370
Shredded steel | 7204.49.0070 | 76 | 32900
Other iron and steel | 7204.49.0080 | 21 | 5960
Remelting ingots | 7204.50.0000 | 0 | 0
Used rails | 7302.10.1065 | 0 | 0
Vessels and ships | 8908.00.0000 | 0 | 0
Total scrap imports |  | 387 | 167000
Imports of feedstock products
Pig iron < or = 0.5% phosphorus | 7201.10.0000 | 595 | 253000
Pig iron > or = 0.5% phosphorus | 7201.20.0000 | (2) | 2
Alloy pig iron | 7201.50.3000 | 0 | 0
Direct-reduced iron (DRI) | 7203.10.0000 | 285 | 78800
Spongy iron products, not DRI | 7203.90.0000 | (2) | 443
Granules for abrasive cleaning and other uses | 7205.10.0000 | 1290 | 2760
Powders of alloy steel | 7205.21.0000 | 4690 | 10000
Other ferrous powders | 7205.29.0000 | 3 | 6080
Total feedstocks |  | 6860 | 351000
1Import valuation is on a free-alongside-ship basis. Includes all materials under HTS Schedule B numbers 7204 as well as 7302.10.1065 and 8908.00.000.
2Less than ½ unit.

## T10
Table 10. U.S. raw steel production, raw steel capability utilization, and continuous cast steel production.
[Data are rounded to no more than three significant digits. Source: American Iron and Steel Institute.]
Period | Raw steel production (thousand metric tons) |  | Raw steel capability utilization (percent) |  | Continuous cast steel production (percent)
| Monthly | Year to date1 | Monthly | Year to date1 | Monthly | Year to date1
2024
May | 6870 | 33300 | 76.9 | 76.1 | 99.7 | 99.7
June | 6620 | 39900 | 76.7 | 76.2 | 99.7 | 99.7
July | 6810 | 46700 | 76.4 | 76.2 | 99.7 | 99.7
August | 6940 | 53700 | 77.7 | 76.4 | 99.7 | 99.7
September | 6440 | 60100 | 74.6 | 76.2 | 99.6 | 99.7
October | 6390 | 66500 | 71.6 | 75.8 | 99.6 | 99.7
November | 6270 | 72800 | 72.6 | 75.5 | 99.6 | 99.7
December | 6690 | 79500 | 75 | 75.4 | 99.6 | 99.7
2025
January | 6830 | 6830 | 76.3 | 76.3 | 99.7 | 99.7
February | 6190 | 13000 | 76.5 | 76.4 | 99.7 | 99.7
March | 6840 | 19900 | 76.5 | 76.4 | 99.7 | 99.7
April | 6550 | 26400 | 75 | 76.1 | 99.7 | 99.7
May | 6910 | 33300 | 76.6 | 76.2 | 99.7 | 99.7
1May include revisions to previously published data.

## T11
Table 11. Composite prices for steel scrap and pig iron.
[Note: From long tons = lt to metric tons = t.]
Period | Steel scrap1 | Pig iron2
2024
May | 316.74 | 446.95
June | 307.53 | 442.85
July | 305.1 | 446.51
August | 305.1 | 450.13
September | 302.32 | 451.08
October | 311.81 | 455.06
November | 312.53 | 445.76
December | 301.67 | 452.93
2025
January | 312.6 | 450.3
February | 342.41 | 424.81
March | 366.26 | 418.18
April | 351.74 | 403.84
May | 316.43 | 423.14
1Prices are for No. 1 heavy melting steel scrap. Source: Fastmarkets-AMM.
2Prices are Brazilian basic pig iron, free on board, New Orleans, LA. Source: U.S. Census Bureau.

## T12
Table 12. U.S. iron and steel scrap receipts, production of pig iron, and direct-reduced iron (DRI) consumption.
[Data are rounded to no more than three significant digits. Data are in thousand metric tons. Revised data are marked with a superscript ‟r”.]
Period | Scrap receipts |  | Pig iron production1 |  | DRI consumption1
| Monthly | Year to date | Monthly | Year to date | Monthly | Year to date
2024
May | 4,250 r | 21,600 r | 1780 | 8630 | 661 r | 3,750 r
June | 4,330 r | 25,900 r | 1710 | 10300 | 780 r | 4,530 r
July | 4,150 r | 30,100 r | 1770 | 12100 | 746 r | 5,270 r
August | 4,210 r | 34,300 r | 1810 | 13900 | 725 r | 6,000 r
September | 4,310 r | 38,600 r | 1670 | 15600 | 644 r | 6,640 r
October | 4,180 r | 42,800 r | 1650 | 17200 | 552 r | 7,190 r
November | 4,250 r | 47,000 r | 1620 | 18900 | 651 r | 7,840 r
December | 5,150 r | 52,200 r | 1730 | 20600 | 783 r | 8,630 r
2025
January | 4,780 r | 4,780 r | 1810 | 1810 | 718 r | 718 r
February | 4,330 r | 9,110 r | 1640 | 3450 | 650 r | 1,370 r
March | 4,790 r | 13,900 r | 1810 | 5260 | 719 r | 2,090 r
April | 4,590 r | 18,500 r | 1740 | 7000 | 688 r | 2,780 r
May | 4840 | 23300 | 1830 | 8830 | 726 | 3500
1Data are estimated using surveyed reports and publicly available information to reflect total figures for the steel industry.