## Text
Copper in June 2025
This workbook includes an embedded Word document and 16 tables (See tabs below).
This icon is linked to an embedded text document.

## RemoveTextButton
Purpose:
Remove text or numerical footnotes within data cells
Example:
A cell contains "1,234 e" but only "1,234" is needed for calculative purposes. The "RemoveTextButton" will remove the
"e" within the cell and keep the "1,234" within the cell. The button can be used on one cell or a selection of cells
How to use:
If you do not have the "RemoveTextButton" file saved on your computer, follow these instructions:
Click "Enable Content" above, if needed
Double click the "Remove Text Button for Publications" box located to the right
If a pop-up displays, close it out by selecting “Enable Macros” or “X” if “Enable Macros” is unavailable
A new Excel file should appear. Save this Excel file as "RemoveTextButton" as an Excel Macro Enabled Workbook (.xlsm)
Close out the recently saved "RemoveTextButton" file
Open the "RemoveTextButton" file and follow the instructions in the file to remove unwanted text in data cells
If you already have the "RemoveTextButton" file saved on your computer, follow these instructions:
Click "Enable Content" above, if needed
Open the previously saved "RemoveTextButton" file and follow the instructions in the file to remove unwanted text in data cells
Contact:
Sdeloach-overton@usgs.gov

## T1
Table 1. Salient statistics of the copper industry in the United States.
[Data are rounded to no more than three significant digits, except prices; may not add to totals shown. Data are in metric tons, copper content, unless otherwise specified. Estimated data are marked with a superscript “e”.]
Copper statistic | Source table1 | 2024 | 2025
|  |  | April | May | June | January–June
Primary production (from ore)
Mine, recoverable2 | (2) | 1060000 | 90800 | 94600 | 92500 | 537000
Smelter3, 4 | (3) | 456000 | 40,000 e | 40,000 e | 40,000 e | 228,000 e
Refinery, electrolytic4 | (4) | 423000 | 39,000 e | 39,000 e | 39,000 e | 222,000 e
Refinery, electrowon | (4) | 459000 | 33400 | 36500 | 35100 | 219000
Total refinery | (4) | 882000 | 72400 | 75500 | 74100 | 441000
Secondary production (from copper-base scrap)5
Refineries6 | (5) | 39000 | 3920 | 3220 | 3340 | 21200
Ingot makerse, 7 | (5) | 28300 | 2360 | 2360 | 2360 | 14200
Brass and wire-rod mills | (5) | 698000 | 61700 | 60000 | 61000 | 357000
Foundries, etc.e, 7 | (5) | 34300 | 2860 | 2860 | 2860 | 17200
Consumption
Reported, refined copper | (7) | 1580000 | 130000 | 135000 | 134000 | 816000
Apparent, primary refined copper and copper from old scrap8 | (8) | 1860000 | 234000 | 254000 | 239000 | 1220000
Reported, purchased copper-base scrap (gross weight) | (9) | 955000 | 83900 | 81500 | 82500 | 487000
Stocks at end of period
Blister and anodes | (10) | 10300 | 14100 | 18000 | 19500 | 19500
Refined9 | (10) | 123000 | 168000 | 209000 | 229000 | 229000
Prices (cents per pound)10
Commodity Exchange Inc. (COMEX) | (11) | 421.606 | 464.281 | 464.114 | 487.78 | 464.569
U.S. producers cathode11 | (11) | 431.767 | 473.881 | 472.114 | 492.28 | 473.752
Imports for consumption12
Ore and concentrates | (13) | 40 | 6 | 26 | 11 | 73
Refined | (13) | 903000 | 202000 | 218000 | 181000 | 857000
Exports12
Ore and concentrates | (14) | 326000 | 23000 | 32200 | 28800 | 164000
Refined | (14) | 72200 | 8370 | 9610 | 8760 | 47700
1Numbers in this column refer to the tables where data are located.
2Includes the recoverable copper content of concentrates (of copper and other metals), copper produced by solvent extraction and electrowinning, and copper recovered as precipitates.
3Primary and secondary production.
4To avoid disclosing company proprietary data, monthly smelter and electrolytic refinery production in 2025 are estimated based on public information and do not reflect output reported to the U.S. Geological Survey.
5Copper recovered from copper-base scrap and converted to refined metal, alloys, and other forms. Does not include copper recovered from scrap types other than copper-base.
6Electrolytically refined and fire refined from scrap based on the source of copper at the smelter or refinery level.
7Plants are surveyed by the U.S. Geological Survey on an annual basis; data after 2023 were not available. Data are estimated based on the monthly average of 2023 annual data.
8Primary refined copper production plus copper recovered from old scrap plus refined imports for consumption minus refined exports minus refined stock change during period. Old scrap consists of copper items used by consumers.
9Stocks of refined copper at brass mills, exchanges, refineries, wire-rod mills, and other manufacturers.
10Source: S&P Global Platts Metals Week.
11Sum of the monthly average COMEX price and monthly average New York dealers cathode premium; reflects the delivered spot price of copper cathode to U.S. consumers by U.S. producers.
12Source: U.S. Census Bureau (https://usatrade.census.gov). See tables 13 and 14 for the relevant Harmonized Tariff Schedule of the United States (imports) and Schedule B of the United States (exports) codes.

## T2
Table 2. Mine production of copper in the United States.
[Data are rounded to no more than three significant digits; may not add to totals shown. Data are in metric tons.]
Period | Recoverable copper1 |  |  | Contained copper
| Arizona | Others2 | Total | Electrowon | Concentrates3 | Total
2024
January–June | 368000 | 159000 | 528000 | 227000 | 312000 | 540000
June | 60700 | 23600 | 84300 | 37400 | 48700 | 86100
July | 62500 | 23500 | 86000 | 38900 | 49000 | 87900
August | 63500 | 25300 | 88800 | 39200 | 51600 | 90800
September | 62300 | 25100 | 87400 | 38300 | 51000 | 89300
October | 61700 | 25900 | 87600 | 39100 | 50400 | 89500
November | 60000 | 26300 | 86300 | 36700 | 51500 | 88300
December | 64500 | 27100 | 91600 | 40000 | 53600 | 93600
January–December | 743000 | 312000 | 1060000 | 459000 | 619000 | 1080000
2025
January | 62200 | 25800 | 88000 | 39300 | 50500 | 89800
February | 62000 | 25100 | 87100 | 38700 | 50200 | 88900
March | 58900 | 25100 | 84000 | 35600 | 50200 | 85900
April | 58700 | 32100 | 90800 | 33400 | 58900 | 92200
May | 65700 | 28900 | 94600 | 36500 | 60400 | 97000
June | 63500 | 29000 | 92500 | 35100 | 59500 | 94600
January–June | 371000 | 166000 | 537000 | 219000 | 330000 | 548000
1Includes the recoverable copper content of concentrates (of copper and other metals), copper produced by solvent extraction and electrowinning, and copper recovered as precipitates.
2Includes production from Michigan, Missouri, Montana, Nevada, New Mexico, and Utah.
3Includes the contained copper content of concentrates (of copper and other metals) and copper recovered as precipitates.

## T3
Table 3. Copper produced at smelters in the United States.
[Data are rounded to no more than three significant digits; may not add to totals shown. Data are in metric tons, copper content. Estimated data are marked with a superscript “e”.]
Period | Anode production1
20242
January–June | 240000
June | 39700
July | 35800
August | 35800
September | 35800
October | 35900
November | 35900
December | 35900
January–December | 456000
2025e, 3
January | 36000
February | 36000
March | 36000
April | 40000
May | 40000
June | 40000
January–June | 228000
1Primary and secondary production.
2Data in 2024 consist of primary production from company reports and an estimated 3,000 metric tons per month of secondary anodes.
3To avoid disclosing company proprietary data, monthly anode production in 2025 is estimated based on public information and does not reflect output reported to the U.S. Geological Survey. Data consist of primary production estimated based on company reports and an estimated 3,000 metric tons per month of secondary anodes.

## T4
Table 4. U.S. production of refined copper.
[Data are rounded to no more than three significant digits; may not add to totals shown. Data are in metric tons. Estimated data are marked with a superscript “e”.]
Period | From primary materials |  |  | From scrap2 | Total refined
| Electrolytic1 | Electrowon | Total primary
2024
January–June | 210000 | 227000 | 437000 | 19300 | 457000
June | 35000 | 37400 | 72400 | 3220 | 75600
July | 33300 | 38900 | 72200 | 3240 | 75400
August | 33300 | 39200 | 72500 | 3250 | 75700
September | 33300 | 38300 | 71600 | 3260 | 74900
October | 37600 | 39100 | 76700 | 3260 | 80000
November | 37600 | 36700 | 74300 | 3240 | 77600
December | 37600 | 40000 | 77600 | 3400 | 81000
January–December | 423000 | 459000 | 882000 | 39000 | 921000
2025
January | 35,000 e | 39300 | 74300 | 3440 | 77700
February | 35,000 e | 38700 | 73700 | 3310 | 77000
March | 35,000 e | 35600 | 70600 | 3990 | 74600
April | 39,000 e | 33400 | 72400 | 3920 | 76300
May | 39,000 e | 36500 | 75500 | 3220 | 78800
June | 39,000 e | 35100 | 74100 | 3340 | 77400
January–June | 222,000 e | 219000 | 441000 | 21200 | 462000
1Data in 2024 are from company reports. To avoid disclosing company proprietary data, monthly electrolytic production in 2025 is estimated based on company reports and does not reflect output reported to the U.S. Geological Survey.
2Electrolytically refined and fire refined from scrap based on the source of copper at the smelter or refinery level.

## T5
Table 5. Copper recovered as refined copper and in alloys and other forms from purchased copper-base scrap in the United States.
[Data are rounded to no more than three significant digits; may not add to totals shown. Data are in metric tons. Estimated data are marked with a superscript “e”. New scrap refers to material generated during the manufacturing process. Old scrap consists of copper items used by consumers.]
Period | Refineries1 |  | Ingot makerse, 2 |  | Brass and wire-rod mills |  | Foundries, etc.e, 2 |  | Total3
| New scrape | Old scrap | New scrap | Old scrap | New scrap | Old scrap | New scrap | Old scrap
2024
January–June | 10100 | 9260 | 2340 | 11800 | 325000 | 20600 | 4260 | 12900 | 396000
June | 1680 | 1550 | 390 | 1970 | 57300 | 2690 | 710 | 2150 | 68500
July | 1680 | 1570 | 390 | 1970 | 55400 | 2640 | 710 | 2150 | 66500
August | 1680 | 1570 | 390 | 1970 | 56100 | 3520 | 710 | 2150 | 68100
September | 1680 | 1580 | 390 | 1970 | 55100 | 3410 | 710 | 2150 | 67000
October | 1680 | 1580 | 390 | 1970 | 57200 | 4200 | 710 | 2150 | 69900
November | 1680 | 1570 | 390 | 1970 | 57600 | 4210 | 710 | 2150 | 70200
December | 1680 | 1730 | 390 | 1970 | 50300 | 2220 | 710 | 2150 | 61200
January–December | 20100 | 18900 | 4680 | 23600 | 657000 | 40800 | 8520 | 25800 | 799000
2025
January | 1680 | 1760 | 390 | 1970 | 53000 | 2240 | 710 | 2150 | 63900
February | 1680 | 1630 | 390 | 1970 | 55700 | 3710 | 710 | 2150 | 67900
March | 1680 | 2310 | 390 | 1970 | 55900 | 3370 | 710 | 2150 | 68500
April | 1680 | 2240 | 390 | 1970 | 58000 | 3660 | 710 | 2150 | 70800
May | 1680 | 1540 | 390 | 1970 | 56700 | 3320 | 710 | 2150 | 68400
June | 1680 | 1660 | 390 | 1970 | 57300 | 3750 | 710 | 2150 | 69600
January–June | 10100 | 11200 | 2340 | 11800 | 337000 | 20000 | 4260 | 12900 | 409000
1Electrolytically refined and fire refined from scrap based on the source of copper at the smelter or refinery level.
2Plants are surveyed by the U.S. Geological Survey on an annual basis; data after 2023 were not available. Data are estimated based on the monthly average of 2023 annual data.
3Does not include an estimate, based on 2023 annual data, of 2,880 metric tons per month from new scrap and 2,580 metric tons per month from old scrap of copper recovered from scrap types other than copper-base.

## T6
Table 6. U.S. production, shipments, and stocks of brass and wire-rod semifabricates.
[Data are rounded to no more than three significant digits; may not add to totals shown. Data are in metric tons, gross weight.]
Period | Production |  | Shipments |  | Stocks, end of period
| Brass mills | Wire-rod mills | Brass mills | Wire-rod mills | Brass mills | Wire-rod mills
2024
January–June | 439000 | 629000 | 442000 | 629000 | 31000 | 19900
June | 72100 | 96000 | 73200 | 96000 | 31000 | 19900
July | 73700 | 98500 | 74100 | 102000 | 30600 | 16300
August | 78100 | 111000 | 77900 | 110000 | 30800 | 17000
September | 76400 | 108000 | 75800 | 103000 | 31400 | 22400
October | 77100 | 109000 | 77100 | 105000 | 31300 | 25600
November | 76300 | 101000 | 76600 | 100000 | 31000 | 26500
December | 76500 | 81100 | 75800 | 80900 | 31700 | 26700
January–December | 897000 | 1240000 | 899000 | 1230000 | 31700 | 26700
2025
January | 76000 | 96500 | 76500 | 105000 | 31200 | 18300
February | 76100 | 106000 | 75600 | 107000 | 31700 | 17100
March | 77200 | 119000 | 76700 | 117000 | 32200 | 18500
April | 76400 | 110000 | 76000 | 110000 | 32600 | 17600
May | 75200 | 117000 | 75200 | 114000 | 32600 | 20100
June | 75900 | 109000 | 75800 | 108000 | 32700 | 21200
January–June | 457000 | 656000 | 456000 | 662000 | 32700 | 21200

## T7
Table 7. U.S. consumption of refined copper.
[Data are rounded to no more than three significant digits; may not add to totals shown. Data are in metric tons. Estimated data are marked with a superscript “e”.]
Period | Brass mills | Wire-rod mills | Other plantse, 1 | Total
2024
January–June | 182000 | 594000 | 22200 | 798000
June | 30700 | 91700 | 3700 | 126000
July | 28400 | 93400 | 3700 | 126000
August | 29300 | 110000 | 3700 | 143000
September | 27400 | 102000 | 3700 | 133000
October | 30300 | 101000 | 3700 | 135000
November | 30000 | 96700 | 3700 | 130000
December | 29200 | 77100 | 3700 | 110000
January–December | 356000 | 1180000 | 44400 | 1580000
2025
January | 30300 | 97900 | 3700 | 132000
February | 30000 | 100000 | 3700 | 134000
March | 30100 | 117000 | 3700 | 151000
April | 30100 | 96600 | 3700 | 130000
May | 29800 | 102000 | 3700 | 135000
June | 29800 | 101000 | 3700 | 134000
January–June | 180000 | 614000 | 22200 | 816000
1Chemical plants, foundries, ingot makers, and miscellaneous manufacturers. These plants are surveyed by the U.S. Geological Survey on an annual basis; data after 2023 were not available. Data are estimated based on the monthly average of 2023 annual data.

## T8
Table 8. U.S. apparent consumption of copper.
[Data are rounded to no more than three significant digits; may not add to totals shown. Data are in metric tons.]
Period | Primary refined copper production | Copper in old scrap1 | Refined imports for consumption2 | Refined exports2 | Refined stock change during period | Apparent consumption3
2024
January–June | 437000 | 70100 | 346000 | 27800 | -87800 | 914000
June | 72400 | 10900 | 52500 | 3320 | -11700 | 144000
July | 72200 | 10900 | 106000 | 6450 | 8310 | 174000
August | 72500 | 11800 | 117000 | 8020 | 24600 | 168000
September | 71600 | 11700 | 121000 | 7500 | 25800 | 171000
October | 76700 | 12500 | 59900 | 6110 | 20700 | 122000
November | 74300 | 12500 | 63400 | 8850 | -3440 | 145000
December | 77600 | 10600 | 89700 | 7460 | 6660 | 164000
January–December | 882000 | 140000 | 903000 | 72200 | -5270 | 1860000
2025
January | 74300 | 10700 | 77400 | 8250 | 5160 | 149000
February | 73700 | 12000 | 56800 | 7480 | 2290 | 133000
March | 70600 | 12400 | 122000 | 5280 | -6510 | 206000
April | 72400 | 12600 | 202000 | 8370 | 43900 | 234000
May | 75500 | 11600 | 218000 | 9610 | 41000 | 254000
June | 74100 | 12100 | 181000 | 8760 | 19700 | 239000
January–June | 441000 | 71400 | 857000 | 47700 | 106000 | 1220000
1Copper recovered from old scrap (of copper-base and non-copper-base) and converted to refined metal, alloys, and other forms. Includes reported monthly production and estimates for annual reporters based on the monthly average of 2023 annual data. Old scrap consists of copper items used by consumers.
2Source: U.S. Census Bureau (https://usatrade.census.gov). Includes Harmonized Tariff Schedule of the United States (imports) and Schedule B of the United States (exports) codes 7403.11.0000, 7403.12.0000, 7403.13.0000, and 7403.19.0000.
3Primary refined copper production plus copper in old scrap plus refined imports for consumption minus refined exports minus refined stock change during period.

## T9
Table 9. U.S. consumption of purchased copper-base scrap.
[Data are rounded to no more than three significant digits; may not add to totals shown. Data are in metric tons, gross weight. Estimated data are marked with a superscript “e”. New scrap refers to material generated during the manufacturing process. Old scrap consists of copper items used by consumers.]
Period | Smelters and refineries |  | Ingot makerse, 1 |  | Brass and wire-rod mills2 |  | Foundries, etc.e, 1 |  | Total
| New scrape | Old scrap | New scrap | Old scrap | New scrap | Old scrap | New scrap | Old scrap
2024
January–June | 29700 | 9550 | 6180 | 13900 | 374000 | 21400 | 4980 | 15200 | 475000
June | 4960 | 1600 | 1030 | 2320 | 65400 | 2780 | 830 | 2530 | 81400
July | 4960 | 1620 | 1030 | 2320 | 63500 | 2720 | 830 | 2530 | 79400
August | 4960 | 1620 | 1030 | 2320 | 64100 | 3640 | 830 | 2530 | 81100
September | 4960 | 1630 | 1030 | 2320 | 63300 | 3590 | 830 | 2530 | 80200
October | 4960 | 1630 | 1030 | 2320 | 65300 | 4320 | 830 | 2530 | 82900
November | 4960 | 1620 | 1030 | 2320 | 65600 | 4290 | 830 | 2530 | 83200
December | 4960 | 1780 | 1030 | 2320 | 58300 | 2290 | 830 | 2530 | 74000
January–December | 59500 | 19400 | 12400 | 27800 | 754000 | 42300 | 9960 | 30300 | 955000
2025
January | 4960 | 1820 | 1030 | 2320 | 61000 | 2320 | 830 | 2530 | 76800
February | 4960 | 1690 | 1030 | 2320 | 63700 | 3820 | 830 | 2530 | 80900
March | 4960 | 2380 | 1030 | 2320 | 64000 | 3470 | 830 | 2530 | 81500
April | 4960 | 2310 | 1030 | 2320 | 66100 | 3780 | 830 | 2530 | 83900
May | 4960 | 1590 | 1030 | 2320 | 64800 | 3440 | 830 | 2530 | 81500
June | 4960 | 1710 | 1030 | 2320 | 65300 | 3860 | 830 | 2530 | 82500
January–June | 29700 | 11500 | 6180 | 13900 | 385000 | 20700 | 4980 | 15200 | 487000
1Plants are surveyed by the U.S. Geological Survey on an annual basis; data after 2023 were not available. Data are estimated based on the monthly average of 2023 annual data.
2Consumption at brass and wire-rod mills assumed equal to receipts.

## T10
Table 10. Copper stocks in the United States at end of period.
[Data are rounded to no more than three significant digits; may not add to totals shown. Data are in metric tons, copper content. Estimated data are marked with a superscript “e”.]
Period | Blister and anodes | Refined copper
|  | Refineries | Wire-rod mills | Brass mills | Othere, 1 | COMEX2 | LME3 | Total refined
2024
June | 10200 | 2460 | 12600 | 8400 | 7860 | 8120 | 1130 | 40500
July | 12500 | 3050 | 14500 | 9180 | 7860 | 13600 | 575 | 48800
August | 9250 | 3550 | 16100 | 8980 | 7860 | 36400 | 525 | 73400
September | 14300 | 6880 | 14000 | 11400 | 7860 | 58500 | 525 | 99200
October | 13400 | 5890 | 12900 | 11900 | 7860 | 80800 | 525 | 120000
November | 7950 | 3080 | 10600 | 11800 | 7860 | 82500 | 525 | 116000
December | 10300 | 4950 | 12800 | 12200 | 7860 | 84700 | 525 | 123000
2025
January | 15300 | 1290 | 17100 | 12300 | 7860 | 89600 | 100 | 128000
February | 23500 | 1610 | 23800 | 12700 | 7860 | 84500 | 0 | 131000
March | 12600 | 1580 | 13100 | 13000 | 7860 | 88500 | 0 | 124000
April | 14100 | 1690 | 12200 | 13200 | 7860 | 133000 | 0 | 168000
May | 18000 | 4910 | 17300 | 13200 | 7860 | 166000 | 0 | 209000
June | 19500 | 5370 | 9480 | 13500 | 7860 | 192000 | 0 | 229000
1Chemical plants, foundries, ingot makers, and miscellaneous manufacturers. These plants are surveyed by the U.S. Geological Survey on an annual basis; data after 2023 were not available. Data are estimated based on yearend 2023 stocks.
2Commodity Exchange Inc.
3London Metal Exchange Ltd., U.S. warehouses.

## T11
Table 11. Average prices for refined copper in the United States and on the London Metal Exchange.
[Data are in cents per pound. Source: S&P Global Platts Metals Week.]
Period | COMEX first position1 | U.S. producers cathode2 | LME grade A cash3
2024
June | 452.313 | 464.313 | 437.296
July | 435.248 | 446.248 | 426.067
August | 409.561 | 420.561 | 406.566
September | 423.28 | 434.28 | 419.748
October | 438.463 | 449.463 | 432.672
November | 417.455 | 428.455 | 411.602
December | 410.843 | 421.843 | 404.566
January–December | 421.606 | 431.767 | 414.741
2025
January | 424.829 | 435.829 | 407.2
February | 455.126 | 466.126 | 423.14
March | 491.281 | 502.281 | 441.372
April | 464.281 | 473.881 | 416.919
May | 464.114 | 472.114 | 432.23
June | 487.78 | 492.28 | 446.016
January–June | 464.569 | 473.752 | 427.813
1Listed as “COMEX high grade first position.” COMEX refers to the Commodity Exchange Inc.
2Sum of “COMEX high grade first position” and “NY dealer premium cathode.” Reflects the delivered spot price of copper cathode to U.S. consumers by U.S. producers.
3LME refers to the London Metal Exchange Ltd.

## T12
Table 12. Average buying prices for copper scrap in the United States.
[Data are in cents per pound. Source: Fastmarkets-AMM.]
Period | Brass mills no. 1 scrap | Refiners no. 2 scrap | Dealers
|  |  | No. 2 scrap | Red brass turnings and borings
2024
June | 440.95 | 412.97 | 356.5 | 212.5
July | 425.39 | 394.64 | 350 | 199
August | 400.3 | 370.5 | 312.5 | 194
September | 417.25 | 391.4 | 318.5 | 205
October | 430.39 | 404.46 | 327.5 | 209.5
November | 407.63 | 381.63 | 321 | 212
December | 402.48 | 375.33 | 316 | 209
January–December | 412.79 | 386.98 | 321.17 | 199.92
2025
January | 413.81 | 386.81 | 316.5 | 209
February | 440.89 | 403.66 | 327 | 209
March | 468.17 | 419.14 | 336 | 203
April | 425.21 | 375.21 | 323 | 208
May | 425.93 | 376.36 | 307 | 208
June | 444.45 | 400.45 | 319.5 | 221.5
January–June | 436.41 | 393.61 | 321.5 | 209.75

## T13
Table 13. U.S. imports for consumption of unmanufactured copper.
[Data are rounded to no more than three significant digits; may not add to totals shown. Data are in metric tons, copper content. Source: U.S. Census Bureau (https://usatrade.census.gov).]
Country or locality | Ore and concentrates1 |  |  | Matte, ash, and precipitates2 |  |  | Blister and anodes3 |  |  | Refined4
| 2024 | 2025 |  | 2024 | 2025 |  | 2024 | 2025 |  | 2024 | 2025
|  | June | January–June |  | June | January–June |  | June | January–June |  | June | January–June
Australia | 0 | 0 | 0 | 0 | 0 | 0 | (5) | 0 | 0 | 499 | 16500 | 35700
Belgium | 0 | 0 | 0 | 420 | 223 | 223 | 0 | 0 | 5 | 353 | 1610 | 10600
Bolivia | 0 | 0 | 0 | 0 | 0 | 0 | 0 | 0 | 0 | 192 | 192 | 192
Bulgaria | 0 | 0 | 0 | 1 | 0 | 0 | 0 | 0 | 0 | 0 | 0 | 302
Canada | 8 | 0 | 2 | 750 | 102 | 279 | (5) | 0 | (5) | 139000 | 10500 | 72200
Chile | 0 | 0 | 19 | 0 | 0 | 0 | 0 | 0 | 0 | 645000 | 91800 | 501000
China | 0 | 0 | 0 | (5) | 0 | 5 | 8 | 0 | (5) | 91 | 6 | 14
Congo (Brazzaville) | 0 | 0 | 0 | 0 | 0 | 0 | 0 | 0 | 0 | 1400 | 501 | 2300
Congo (Kinshasa) | 3 | 0 | 0 | 0 | 0 | 0 | (5) | 0 | 0 | 31600 | 42600 | 107000
Finland | 0 | 0 | 0 | 0 | 0 | 0 | (5) | 0 | 0 | 27 | 12 | 24
France | 0 | 0 | 0 | 0 | 0 | 0 | 0 | 0 | 0 | 9 | 0 | 2
Germany | 0 | 0 | 0 | 16 | 0 | 51 | 1 | 0 | (5) | 716 | 161 | 10300
Hungary | 29 | 0 | 26 | 0 | 0 | 0 | 0 | 0 | 0 | 0 | 0 | 0
India | 0 | 0 | 0 | 1 | 0 | 0 | 0 | 0 | 0 | 2 | 0 | 5910
Italy | 0 | 0 | 0 | (5) | 0 | (5) | (5) | 0 | 0 | 2 | 0 | 0
Japan | (5) | 0 | 15 | 0 | 0 | 31 | (5) | (5) | (5) | 1520 | 1890 | 13700
Korea, Republic of | 0 | 0 | (5) | 0 | 0 | 0 | 1 | 0 | (5) | 17 | 6070 | 18700
Mexico | 0 | 0 | 0 | 11 | (5) | 1 | 0 | 0 | 0 | 17300 | 1250 | 8830
Netherlands | 0 | 0 | 0 | 0 | 0 | 0 | 1 | (5) | (5) | 3 | 0 | 2
Peru | 0 | 0 | 0 | 0 | 0 | 0 | 0 | 0 | 0 | 62300 | 6760 | 50100
Spain | 0 | 0 | 0 | 52 | 0 | 52 | (5) | 0 | 0 | (5) | (5) | 4630
Sweden | 0 | 0 | 0 | 0 | 0 | 0 | 0 | 0 | 0 | 26 | 0 | 0
United Kingdom | 0 | (5) | (5) | (5) | 0 | 1 | 2 | 0 | (5) | 12 | 0 | 29
Vietnam | 0 | 0 | 0 | 0 | 0 | 0 | 0 | 0 | 0 | 4 | 0 | 0
Zambia | 0 | 0 | 0 | 0 | 0 | 0 | 0 | 0 | 0 | 2760 | 976 | 13500
Other | (5) | 11 | 11 | (5) | 0 | 254 | (5) | 36 | 37 | 1 | 493 | 2210
Total | 40 | 11 | 73 | 1250 | 325 | 897 | 14 | 36 | 43 | 903000 | 181000 | 857000
1Harmonized Tariff Schedule of the United States (HTS) code 2603.00.0010. Includes copper ore and concentrates only; excludes copper contained in ore and concentrates of other metals.
2HTS codes 2620.30.0010 and 7401.00.0000. Includes copper matte, ash, and precipitates only; excludes the copper content of mattes and ashes of other metals.
3HTS code 7402.00.0000.
4HTS codes 7403.11.0000, 7403.12.0000, 7403.13.0000, and 7403.19.0000.
5Less than ½ unit.

## T14
Table 14. U.S. exports of unmanufactured copper.
[Data are rounded to no more than three significant digits; may not add to totals shown. Data are in metric tons, copper content. Source: U.S. Census Bureau (https://usatrade.census.gov).]
Country or locality | Ore and concentrates1 |  |  | Matte, ash, and precipitates2 |  |  | Blister and anodes3 |  |  | Refined4
| 2024 | 2025 |  | 2024 | 2025 |  | 2024 | 2025 |  | 2024 | 2025
|  | June | January–June |  | June | January–June |  | June | January–June |  | June | January–June
Barbados | 0 | 0 | 0 | 48 | (5) | 2 | 0 | 0 | 0 | 0 | 0 | 0
Belgium | 357 | 0 | 11 | 5220 | 417 | 3000 | 87 | 0 | 15 | 79 | 20 | 119
Cambodia | 40 | 0 | 7 | 0 | 20 | 40 | 15 | 18 | 106 | 0 | 0 | 0
Canada | 39000 | 4510 | 19100 | 7270 | 770 | 4790 | 47800 | 4240 | 20400 | 17500 | 709 | 6580
China | 48200 | 0 | 10300 | 5 | 0 | (5) | 71 | 0 | 2 | 1200 | 0 | 20
Costa Rica | 0 | 0 | 0 | 0 | 0 | 0 | 37 | 1 | 30 | 5 | 0 | 0
Dominican Republic | 92 | 1 | 3 | 111 | 0 | 0 | 0 | 0 | 0 | 31 | (5) | 5
France | 1 | 0 | (5) | 24 | 2 | 2 | 182 | 0 | 0 | 3 | (5) | (5)
Georgia | 0 | 0 | 0 | 3480 | 0 | 372 | 0 | 0 | 0 | 0 | 0 | 0
Germany | 3 | 0 | 1200 | 449 | 395 | 1080 | 51 | 0 | 23 | 131 | 41 | 510
Honduras | 0 | 0 | 0 | 0 | 0 | 0 | 0 | 0 | 0 | 78 | 0 | 0
Hong Kong | 0 | 0 | 0 | 0 | 0 | 0 | 100 | 23 | 63 | 6 | 4 | 4
India | 566 | 0 | 0 | 0 | 0 | 0 | 127 | 0 | 2 | 16 | (5) | (5)
Indonesia | 1 | 0 | 0 | 49 | 0 | 168 | 20 | 14 | 36 | 0 | 0 | 6
Israel | 0 | 0 | 0 | 0 | 0 | 0 | 69 | 0 | 25 | 25 | 1 | 5
Italy | 0 | 0 | 0 | 7 | 0 | 4 | 153 | 1 | 32 | 9 | (5) | 1
Japan | 0 | 0 | 5780 | 34 | 0 | 0 | 30 | 0 | 63 | 5 | (5) | (5)
Korea, Republic of | 65 | 2610 | 2620 | 989 | 40 | 287 | 1180 | 0 | 357 | 67 | 19 | 20
Malaysia | 1230 | 568 | 985 | 265 | 0 | 29 | 600 | 57 | 640 | 5680 | 67 | 907
Mexico | 230000 | 21100 | 124000 | 40 | 0 | 7 | 19 | 5 | 14 | 46200 | 7740 | 38800
Netherlands | 0 | 0 | (5) | 49 | 0 | 22 | 0 | 0 | 0 | 997 | 0 | 7
Peru | 0 | 0 | 0 | 0 | 0 | 0 | 26 | 0 | 0 | (5) | 0 | 0
Philippines | 24 | 0 | 0 | 0 | 0 | 0 | 25 | 0 | 14 | (5) | 0 | (5)
Poland | (5) | 0 | 0 | 581 | 91 | 492 | 0 | 0 | 0 | 0 | 0 | 0
Slovakia | 0 | 0 | 0 | 225 | 0 | 53 | 0 | 0 | 0 | 0 | 0 | 0
Spain | 4960 | 0 | 0 | 1880 | 196 | 1140 | 212 | 0 | 167 | 38 | 0 | (5)
Taiwan | 953 | 0 | 0 | 15 | 0 | 0 | 20 | 0 | 0 | 0 | 0 | 0
Thailand | 530 | 4 | 444 | 0 | 0 | 0 | 28 | 0 | 30 | 36 | 0 | 39
Turkey | 0 | 0 | 0 | 159 | 0 | 199 | 40 | 0 | 0 | 20 | 0 | 0
United Kingdom | 0 | 0 | 0 | 9 | 0 | 0 | 59 | 5 | 26 | 3 | 0 | 1
Other | 3 | 0 | 1 | 75 | 12 | 128 | 101 | 9 | 221 | 109 | 149 | 681
Total | 326000 | 28800 | 164000 | 21000 | 1940 | 11800 | 51100 | 4370 | 22300 | 72200 | 8760 | 47700
1Schedule B of the United States code 2603.00.0010. Includes copper ore and concentrates only; excludes copper contained in ore and concentrates of other metals.
2Schedule B codes 2620.30.0000, 7401.00.0010, and 7401.00.0050. Includes copper matte, ash, and precipitates only; excludes the copper content of mattes and ashes of other metals.
3Schedule B code 7402.00.0000.
4Schedule B codes 7403.11.0000, 7403.12.0000, 7403.13.0000, and 7403.19.0000.
5Less than ½ unit.

## T15
Table 15. U.S. imports for consumption of copper scrap.
[Data are rounded to no more than three significant digits; may not add to totals shown. Data are in metric tons, gross weight. Source: U.S. Census Bureau (https://usatrade.census.gov).]
Country or locality | Unalloyed1 |  |  | Alloyed2
| 2024 | 2025 |  | 2024 | 2025
|  | June | January–June |  | June | January–June
Anguilla | 0 | 0 | 0 | 54 | 10 | 39
Antigua and Barbuda | 0 | 0 | 0 | 234 | 0 | 91
Bahamas, The | 1 | 0 | 0 | 563 | 81 | 386
Barbados | 0 | 0 | 0 | 212 | 22 | 131
Bermuda | 20 | 18 | 50 | 103 | 8 | 40
Bolivia | 489 | 0 | 24 | 258 | 0 | 42
Brazil | 42 | 0 | 0 | 21 | 10 | 17
Canada | 16800 | 1920 | 9650 | 43200 | 3180 | 16000
Cayman Islands | 4 | 0 | 0 | 233 | 8 | 69
Chile | 0 | 0 | 0 | 237 | 0 | 34
Colombia | 344 | 20 | 111 | 119 | 9 | 9
Costa Rica | 830 | 10 | 307 | 1480 | 166 | 820
Curacao | 0 | 0 | 0 | 277 | 12 | 88
Dominican Republic | 784 | 34 | 276 | 1270 | 51 | 342
Ecuador | 239 | 0 | 0 | 358 | 104 | 197
El Salvador | 73 | 0 | 73 | 817 | 75 | 491
Germany | 628 | 91 | 173 | 168 | 185 | 210
Grenada | 0 | 0 | 0 | 255 | 21 | 76
Guatemala | 0 | 0 | 0 | 253 | 69 | 132
Guyana | 0 | 0 | 0 | 156 | 25 | 42
Haiti | 0 | 0 | 0 | 288 | 48 | 261
Honduras | 138 | 2 | 14 | 1460 | 91 | 558
Israel | 0 | 0 | 0 | 144 | 0 | 0
Italy | 145 | 0 | 96 | 31 | 0 | 0
Jamaica | 1 | 0 | 0 | 314 | 44 | 233
Japan | 265 | 0 | 97 | 23 | 4 | 4
Malaysia | 26 | 0 | 0 | 0 | 0 | 0
Mexico | 14300 | 950 | 6650 | 46100 | 3630 | 21100
Nicaragua | 0 | 0 | 0 | 64 | 22 | 109
Panama | 1570 | 70 | 588 | 1260 | 161 | 817
Paraguay | 0 | 0 | 0 | 25 | 0 | 0
Peru | 99 | 0 | 0 | 195 | 0 | 40
Poland | 50 | 0 | 49 | 0 | 0 | 0
Saint Lucia | 4 | 0 | 0 | 175 | 4 | 23
Saint Vincent and the Grenadines | 0 | 0 | 0 | 97 | 14 | 49
Sint Maarten | 0 | 0 | 0 | 445 | 81 | 261
Spain | 94 | 38 | 57 | (3) | 5 | 5
Suriname | 183 | 25 | 145 | 144 | 0 | 38
Taiwan | 0 | 0 | 0 | 418 | 0 | 37
Trinidad and Tobago | 0 | 0 | 0 | 81 | 0 | 0
United Kingdom | 0 | 0 | 22 | 65 | 0 | 3
Uruguay | 69 | 11 | 27 | 14 | 12 | 19
Venezuela | 0 | 0 | 0 | 468 | 80 | 302
Other | 59 | 5 | 32 | 78 | 80 | 230
Total | 37300 | 3200 | 18500 | 102000 | 8310 | 43300
1Harmonized Tariff Schedule of the United States (HTS) codes 7404.00.3020 and 7404.00.6020.
2HTS codes 7404.00.3045, 7404.00.3055, 7404.00.3065, 7404.00.3090, 7404.00.6045, 7404.00.6055, 7404.00.6065, and 7404.00.6090.
3Less than ½ unit.

## T16
Table 16. U.S. exports of copper scrap.
[Data are rounded to no more than three significant digits; may not add to totals shown. Data are in metric tons, gross weight. Source: U.S. Census Bureau (https://usatrade.census.gov).]
Country or locality | Unalloyed1 | [6 empty] | Alloyed2
| 2024 | 2025 | [5 empty] | 2024 | 2025
|  | No. 1 |  | No. 2 |  | Other |  |  | Segregated |  | Unsegregated
|  | June | January– June | June | January– June | June | January– June |  | June | January– June | June | January– June
Austria | 2470 | 0 | 1 | 399 | 2040 | 0 | 0 | 371 | 0 | 0 | 0 | 145
Belgium | 27500 | 1750 | 8850 | 1100 | 4900 | 2300 | 6310 | 10200 | 39 | 218 | 1030 | 6510
Cambodia | 0 | 0 | 0 | 0 | 0 | 0 | 0 | 1010 | 0 | 0 | 0 | 750
Canada | 75700 | 0 | 0 | 0 | 0 | 10100 | 50600 | 28200 | 0 | 0 | 2360 | 13400
China | 357000 | 411 | 25400 | 58 | 10300 | 940 | 33800 | 35700 | 60 | 9360 | 270 | 4570
Germany | 13100 | 404 | 3730 | 76 | 277 | 72 | 1680 | 9280 | 0 | 19 | 578 | 2740
Greece | 3290 | 829 | 3580 | 0 | 100 | 595 | 3520 | 421 | 20 | 20 | 62 | 751
Hong Kong | 19800 | 652 | 4430 | 65 | 2790 | 334 | 3190 | 2280 | 142 | 687 | 464 | 1580
India | 19900 | 3040 | 11600 | 696 | 2090 | 2870 | 9310 | 54900 | 2420 | 12000 | 5110 | 25200
Indonesia | 152 | 0 | 39 | 0 | 3 | 56 | 210 | 435 | 19 | 42 | 40 | 763
Italy | 361 | 43 | 185 | 0 | 0 | 20 | 167 | 81 | 40 | 58 | 68 | 109
Japan | 19400 | 3190 | 11800 | 2030 | 7760 | 2920 | 7730 | 5600 | 325 | 2310 | 681 | 3580
Korea, Republic of | 19500 | 3070 | 9480 | 1080 | 2460 | 1450 | 6420 | 8440 | 331 | 1610 | 1550 | 4060
Malaysia | 35300 | 618 | 4950 | 614 | 2500 | 130 | 1260 | 34800 | 340 | 1610 | 80 | 2760
Mexico | 3220 | 283 | 1810 | 6 | 18 | 6 | 72 | 749 | 72 | 232 | 696 | 1260
Netherlands | 1870 | 453 | 817 | 69 | 570 | 79 | 701 | 1940 | 39 | 82 | 641 | 1910
Pakistan | 1690 | 229 | 819 | 0 | 178 | 0 | 29 | 20600 | 0 | 20 | 1420 | 13300
Philippines | 77 | 30 | 37 | 0 | 0 | 0 | 0 | 602 | 0 | 26 | 21 | 21
Poland | 8790 | 159 | 536 | 0 | 0 | 711 | 4260 | 665 | 0 | 245 | 358 | 1460
Singapore | 147 | 197 | 316 | 0 | 56 | 21 | 169 | 660 | 11 | 31 | 95 | 318
Slovakia | 694 | 0 | 3 | 0 | 0 | 0 | 0 | 2100 | 0 | 0 | 0 | 68
Spain | 1760 | 293 | 568 | 89 | 129 | 162 | 352 | 3960 | 122 | 336 | 259 | 873
Sweden | 3 | 0 | 0 | 0 | 0 | 0 | 0 | 768 | 0 | 0 | 84 | 376
Taiwan | 10200 | 832 | 3260 | 257 | 674 | 857 | 3510 | 4270 | 90 | 610 | 1230 | 5840
Thailand | 49500 | 1150 | 8220 | 616 | 4300 | 5550 | 26200 | 46300 | 1030 | 4210 | 8380 | 44300
Turkey | 1110 | 158 | 701 | 0 | 0 | 0 | 77 | 1580 | 0 | 34 | 311 | 1030
United Arab Emirates | 85 | 277 | 476 | 42 | 42 | 215 | 227 | 373 | 20 | 20 | 41 | 117
United Kingdom | 127 | 0 | 0 | 0 | 117 | 0 | 0 | 424 | 0 | 39 | 20 | 40
Vietnam | 1270 | 354 | 2580 | 0 | 352 | 76 | 1380 | 139 | 22 | 224 | 19 | 438
Other | 765 | 325 | 759 | 19 | 19 | 39 | 139 | 834 | 52 | 112 | (3) | 109
Total | 675000 | 18700 | 105000 | 7210 | 41700 | 29500 | 161000 | 278000 | 5190 | 34100 | 25900 | 138000
1Schedule B of the United States codes 7404.00.0010 and 7404.00.0015 (no. 1), 7404.00.0025 (no. 2), and 7404.00.0030 (other).
2Schedule B codes for segregated copper-alloy scrap are 7404.00.0041, 7404.00.0046, 7404.00.0051, 7404.00.0056, 7404.00.0061, 7404.00.0066, and 7404.00.0075. Schedule B codes for unsegregated copper-alloy scrap are 7404.00.0085 and 7404.00.0095.
3Less than ½ unit.