## Text
Silicon in June 2025
This workbook includes an embedded Word document and 5 tables (See tabs below).
To remove text or numerical footnotes within data cells, see instructions on "RemoveTextButton" tab.
You must download this file in order for the macro to work.
This icon is linked to an embedded text document.

## RemoveTextButton
Purpose:
Remove text or numerical footnotes within data cells
Example:
A cell contains "1,234 e" but only "1,234" is needed for calculative purposes. The "RemoveTextButton" will remove the
"e" within the cell and keep the "1,234" within the cell. The button can be used on one cell or a selection of cells
How to use:
If you do not have the "RemoveTextButton" file saved on your computer, follow these instructions:
Click "Enable Content" above, if needed
Double click the "Remove Text Button for Publications" box located to the right
If a pop-up displays, close it out by selecting “Enable Macros” or “X” if “Enable Macros” is unavailable
A new Excel file should appear. Save this Excel file as "RemoveTextButton" as an Excel Macro Enabled Workbook (.xlsm)
Close out the recently saved "RemoveTextButton" file
Open the "RemoveTextButton" file and follow the instructions in the file to remove unwanted text in data cells
If you already have the "RemoveTextButton" file saved on your computer, follow these instructions:
Click "Enable Content" above, if needed
Open the previously saved "RemoveTextButton" file and follow the instructions in the file to remove unwanted text in data cells
Contact:
Sdeloach-overton@usgs.gov

## T1
TABLE 1. Production, shipments, and stocks of silicon alloys and metal in the United States.
[Data are rounded to no more than three significant digits; may not add to totals shown. Includes ferrosilicon, miscellaneous silicon alloys, and silicon metal, excluding semiconductor and solar grades, except where noted. Includes USGS estimates. Data are in metric tons, gross weight. W Withheld to avoid disclosing company proprietary data.]
Year to date | Gross production1 | Net shipments | Producers' stocks, end of period
2024
June | W | 18900 | 20800
July | W | 19700 | 21000
August | W | W | 19400
September | 19200 | 13600 | 18800
October | W | 21800 | 16900
November | W | W | W
December | W | 20000 | W
January–December | W | 234000 | W
January–June | W | W | 20800
2025
January | W | W | W
February | W | 20300 | W
March | W | 19300 | W
April | W | 21200 | 20700
May | W | W | 22300
June | W | 18100 | 23500
January–June | W | 112000 | 23500
1Ferrosilicon production includes material consumed in the production of miscellaneous silicon alloys.

## T2
TABLE 2. Prices for ferrosilicon and silicon metal in June 2025.
Product | Currency | Low | Average | High
Ferrosilicon (75%)1 | cents per pound | 140 | 145 | 150
Silicon metal, 553 grade2 | cents per pound | 125 | 130 | 135
1S&P Global Platts Metals Week, in U.S. warehouse, U.S. origin and imported material. Average price reported for all transactions during the month.
2S&P Global Platts Metals, duty paid, delivered Midwest, U.S. spot and imported 553 grade silicon metal (minimum 98.50% silicon). Average price reported for all transactions during the month.

## T3
TABLE 3. U.S. exports of ferrosilicon and silicon metal.
[Data are rounded to no more than three significant digits; may not add to totals shown. Data are in metric tons, unless otherwise specified. Source: U.S. Census Bureau (https://usatrade.census.gov/).]
Product, country or locality, and Schedule B code | June |  |  | January–June1
| Gross weight | Silicon content | Value (dollars) | Gross weight | Silicon content | Value (dollars)
Ferrosilicon
More than 55% silicon (7202.21.0000)2
Brazil | 0 | 0 | 0 | 8 | 5 | 13800
Canada | 66 | 40 | 159000 | 422 | 253 | 907000
France | 0 | 0 | 0 | 60 | 40 | 173000
India | 58 | 54 | 99100 | 166 | 125 | 335000
Israel | 0 | 0 | 0 | 6 | 3 | 10300
Japan | 0 | 0 | 0 | 2 | 1 | 4000
Mexico | 1 | 1 | 5540 | 68 | 41 | 171000
Netherlands | 0 | 0 | 0 | 200 | 120 | 121000
Sweden | 0 | 0 | 0 | 41 | 24 | 48600
Switzerland | 5 | 3 | 9660 | 8 | 5 | 15900
Other [1 country and (or) locality] | 1 | 1 | 7950 | 1 | 1 | 7950
Total | 131 | 98 | 282000 | 983 | 619 | 1810000
Other ferrosilicon (7202.29.0000)
Belgium | 36 | 16 | 30600 | 198 | 88 | 171000
Brazil | 0 | 0 | 0 | 117 | 58 | 319000
Canada | 83 | 33 | 210000 | 347 | 146 | 855000
China | 0 | 0 | 0 | 6 | 3 | 11900
India | 0 | 0 | 0 | 100 | 50 | 138000
Malaysia | 0 | 0 | 0 | 115 | 58 | 180000
Mexico | 13 | 6 | 32900 | 186 | 92 | 550000
Singapore | 0 | 0 | 0 | 21 | 11 | 93500
Spain | 0 | 0 | 0 | 8 | 3 | 7500
Total | 132 | 55 | 274000 | 1100 | 510 | 2320000
Total ferrosilicon | 263 | 153 | 555000 | 2080 | 1130 | 4130000
Metal
More than 99.99% silicon (2804.61.0000)2
China | 225 | 225 | 7870000 | 807 | 807 | 24800000
Germany | 203 | 203 | 11800000 | 1170 | 1170 | 64900000
Japan | 390 | 390 | 19300000 | 3050 | 3050 | 146000000
Korea, Republic of | 24 | 24 | 1450000 | 479 | 479 | 19400000
Malaysia | 7 | 7 | 1180000 | 2070 | 2070 | 9010000
Netherlands | 84 | 84 | 126000 | 84 | 84 | 138000
Peru | 1 | 1 | 65500 | 73 | 73 | 334000
Singapore | 36 | 36 | 888000 | 453 | 453 | 11300000
Taiwan | 299 | 299 | 4050000 | 657 | 657 | 9350000
Vietnam | 414 | 414 | 8800000 | 6850 | 6850 | 150000000
Other [19 countries and (or) localities] | 5 | 5 | 212000 | 120 | 120 | 3500000
Total | 1690 | 1690 | 55800000 | 15800 | 15800 | 438000000
99.00%–99.99% silicon (2804.69.1000)2
China | 4 | 4 | 5120 | 10 | 10 | 14400
France | 0 | 0 | 0 | 51 | 50 | 71800
Germany | 0 | 0 | 0 | 4 | 4 | 5610
Hong Kong | 2 | 2 | 3250 | 5 | 5 | 7500
Ireland | 0 | 0 | 0 | 2 | 2 | 3200
Malaysia | 0 | 0 | 0 | 39 | 39 | 54900
Mexico | 0 | 0 | 0 | 69 | 68 | 96700
Netherlands | 0 | 0 | 0 | 47 | 47 | 54600
Singapore | 0 | 0 | 0 | 23 | 22 | 32000
Slovakia | 0 | 0 | 0 | 59 | 58 | 57400
Other [2 countries and (or) localities] | 2 | 2 | 3050 | 4 | 4 | 6020
Total | 8 | 8 | 11400 | 313 | 311 | 404000
Other silicon (2804.69.5000)2
Belgium | 0 | 0 | 0 | 20 | 19 | 31300
Canada | 35 | 34 | 33900 | 215 | 209 | 216000
Japan | 0 | 0 | 0 | 2 | 2 | 2700
Mexico | 17 | 17 | 22600 | 87 | 85 | 260000
Panama | 11 | 11 | 14300 | 11 | 11 | 14300
South Africa | 0 | 0 | 0 | 103 | 100 | 136000
Taiwan | 4 | 4 | 5270 | 4 | 4 | 5270
Trinidad and Tobago | 83 | 81 | 125000 | 88 | 86 | 132000
United Kingdom | 0 | 0 | 0 | 5 | 5 | 13900
Vietnam | 0 | 0 | 0 | 866 | 839 | 8350000
Other [1 country and (or) locality] | 0 | 0 | 0 | 1 | 1 | 5680
Total | 150 | 146 | 201000 | 1400 | 1360 | 9170000
Total silicon metal | 1850 | 1840 | 56000000 | 17500 | 17500 | 448000000
1May include revisions to previously published data.
2Presentation of monthly data is based on the quantities (gross weight) of the leading countries and (or) localities.

## T4
TABLE 4. U.S. imports of ferrosilicon in 2025.
[Data are rounded to no more than three significant digits; may not add to totals shown. Data are in metric tons, unless otherwise specified. Source: U.S. Census Bureau (https://usatrade.census.gov/).]
Product, country or locality, and HTS1 Code | June |  |  | January–June2
| Gross weight | Silicon content | Value (dollars) | Gross weight | Silicon content | Value (dollars)
Ferrosilicon
55%–80% silicon, more than 3% Ca (7202.21.1000)
China | 0 | 0 | 0 | 50 | 30 | 93300
France | 114 | 71 | 391000 | 184 | 117 | 645000
India | 0 | 0 | 0 | 18 | 14 | 31300
South Africa | 0 | 0 | 0 | 128 | 81 | 367000
Thailand | 0 | 0 | 0 | 24 | 14 | 41300
Total | 114 | 71 | 391000 | 404 | 256 | 1180000
55%–80% silicon, other (7202.21.5000)3
Azerbaijan | 2130 | 1570 | 2660000 | 6090 | 4520 | 7930000
Brazil | 1070 | 798 | 1840000 | 5360 | 4020 | 9160000
Canada | 1580 | 1180 | 3830000 | 10000 | 7350 | 23500000
Egypt | 193 | 142 | 317000 | 2490 | 1790 | 3630000
Iceland | 332 | 252 | 473000 | 4160 | 3170 | 6520000
India | 128 | 95 | 238000 | 4710 | 3490 | 6910000
Kuwait | 308 | 222 | 375000 | 2480 | 1800 | 3060000
Malaysia | 0 | 0 | 0 | 5900 | 4380 | 6820000
Norway | 0 | 0 | 0 | 3510 | 2650 | 5090000
Vietnam | 1510 | 1160 | 2210000 | 9700 | 7350 | 13700000
Other [11 countries and (or) localities] | 663 | 498 | 1870000 | 7860 | 5850 | 16200000
Total | 7910 | 5910 | 13800000 | 62300 | 46400 | 103000000
80%–90% ferrosilicon (7202.21.7500)
Germany | 8 | 6 | 25000 | 27 | 22 | 88700
Japan | 121 | 100 | 141000 | 121 | 100 | 141000
Total | 129 | 106 | 166000 | 148 | 122 | 230000
More than 90% ferrosilicon (7202.21.9000)
Japan | 0 | 0 | 0 | (4) | (4) | 5270
Magnesium ferrosilicon (7202.29.0010)
Brazil | 339 | 152 | 567000 | 1170 | 518 | 2030000
Canada | 893 | 420 | 2640000 | 5740 | 2670 | 17200000
Germany | 4 | 2 | 11700 | 25 | 11 | 76100
India | 111 | 51 | 225000 | 792 | 362 | 1500000
Kuwait | 0 | 0 | 0 | 4 | 2 | 4140
Mexico | 0 | 0 | 0 | 65 | 32 | 170000
Spain | 0 | 0 | 0 | 46 | 21 | 43300
Thailand | 450 | 206 | 674000 | 1370 | 577 | 2240000
United Kingdom | 0 | 0 | 0 | 51 | 24 | 102000
Total | 1800 | 831 | 4110000 | 9270 | 4220 | 23400000
Other ferrosilicon (7202.29.0050)3
Belgium | 0 | 0 | 0 | 20 | 11 | 62200
Canada | 699 | 242 | 1090000 | 4710 | 1610 | 7130000
China | 0 | 0 | 0 | 18 | 8 | 26400
Germany | 0 | 0 | 0 | 16 | 7 | 36600
India | 0 | 0 | 0 | 24 | 11 | 58000
Mexico | 0 | 0 | 0 | 20 | 10 | 52000
Norway | 136 | 60 | 99300 | 136 | 60 | 99300
Slovakia | 39 | 6 | 74800 | 195 | 28 | 360000
South Africa | 38 | 6 | 35000 | 38 | 6 | 35000
Thailand | 27 | 14 | 47500 | 41 | 22 | 72700
Other [2 countries and (or) localities] | 0 | 0 | 0 | 12 | 5 | 19600
Total | 940 | 328 | 1350000 | 5230 | 1780 | 7950000
Total ferrosilicon | 10900 | 7250 | 19800000 | 77300 | 52800 | 135000000
1Harmonized Tariff Schedule of the United States.
2May include revisions to previously published data.
3Presentation of monthly data is based on the quantities (gross weight) of the leading countries and (or) localities.
4Less than ½ unit.

## T5
TABLE 5. U.S. imports silicon metal in 2025.
[Data are rounded to no more than three significant digits; may not add to totals shown. Data are in metric tons, unless otherwise specified. Source: U.S. Census Bureau (https://usatrade.census.gov/).]
Product, country or locality, and HTS1 Code | June |  |  | January–June2
| Gross weight | Silicon content | Value (dollars) | Gross weight | Silicon content | Value (dollars)
Metal
More than 99.99% silicon (2804.61.0000)3
Brazil | 0 | 0 | 0 | 321 | 321 | 1270000
China | 1 | 1 | 197000 | 17 | 17 | 1140000
Denmark | (4) | (4) | 89700 | 2 | 2 | 520000
Germany | 188 | 188 | 9470000 | 366 | 366 | 31000000
Japan | 27 | 27 | 1250000 | 37 | 37 | 3870000
Korea, Republic of | 6 | 6 | 250000 | 68 | 68 | 1760000
Malaysia | 0 | 0 | 0 | 2460 | 2460 | 38000000
Norway | 0 | 0 | 0 | 4 | 4 | 49600
Taiwan | 31 | 31 | 3370000 | 126 | 126 | 13500000
Vietnam | 17 | 17 | 785000 | 20 | 20 | 968000
Other [7 countries and (or) localities] | (4) | (4) | 97100 | 3 | 3 | 1500000
Total | 271 | 271 | 15500000 | 3420 | 3420 | 93600000
99.00%–99.99% silicon (2804.69.1000)3
Angola | 528 | 524 | 919000 | 1600 | 1590 | 3330000
Australia | 0 | 0 | 0 | 5210 | 5180 | 15700000
Brazil | 6030 | 5980 | 17900000 | 39200 | 38900 | 123000000
Canada | 1810 | 1790 | 6070000 | 12600 | 12500 | 43000000
China | 216 | 214 | 459000 | 602 | 597 | 1320000
Hong Kong | 600 | 596 | 1090000 | 792 | 786 | 1490000
Laos | 75 | 74 | 147000 | 2560 | 2540 | 5360000
Malaysia | 0 | 0 | 0 | 7790 | 7740 | 17900000
Norway | 692 | 687 | 2010000 | 7710 | 7660 | 23900000
Vietnam | 0 | 0 | 0 | 345 | 343 | 675000
Other [5 countries and (or) localities] | 0 | 0 | 0 | 724 | 717 | 1550000
Total | 9950 | 9870 | 28600000 | 79100 | 78600 | 237000000
Other silicon (2804.69.5000)3
Angola | 559 | 285 | 477000 | 1230 | 946 | 1760000
Belgium | 6 | 6 | 80900 | 107 | 103 | 604000
Brazil | 1310 | 1280 | 3890000 | 7780 | 7670 | 23800000
China | 5 | 4 | 41000 | 254 | 249 | 710000
Georgia | 544 | 537 | 1050000 | 940 | 927 | 1960000
Hong Kong | 0 | 0 | 0 | 373 | 190 | 360000
Malaysia | 0 | 0 | 0 | 181 | 179 | 417000
Netherlands | 19 | 10 | 46500 | 151 | 91 | 495000
Norway | 198 | 195 | 502000 | 1400 | 1180 | 3280000
United Kingdom | 96 | 94 | 154000 | 108 | 105 | 183000
Other [8 countries and (or) localities] | 53 | 52 | 212000 | 219 | 168 | 859000
Total | 2790 | 2460 | 6450000 | 12700 | 11800 | 34400000
Total silicon metal | 13000 | 12600 | 50500000 | 95300 | 93800 | 365000000
1Harmonized Tariff Schedule of the United States.
2May include revisions to previously published data.
3Presentation of monthly data is based on the quantities (gross weight) of the leading countries and (or) localities.
4Less than ½ unit.