## Text
Lead in September 2025
This workbook includes an embedded Word document and 11 tables (See tabs below).
To remove text or numerical footnotes within data cells, see instructions on "RemoveTextButton" tab.
You must download this file in order for the macro to work.
This icon is linked to an embedded text document.

## RemoveTextButton
Purpose:
Remove text or numerical footnotes within data cells
Example:
A cell contains "1,234 e" but only "1,234" is needed for calculative purposes. The "RemoveTextButton" will remove the
"e" within the cell and keep the "1,234" within the cell. The button can be used on one cell or a selection of cells
How to use:
If you do not have the "RemoveTextButton" file saved on your computer, follow these instructions:
Click "Enable Content" above, if needed
Double click the "Remove Text Button for Publications" box located to the right
If a pop-up displays, close it out by selecting “Enable Macros” or “X” if “Enable Macros” is unavailable
A new Excel file should appear. Save this Excel file as "RemoveTextButton" as an Excel Macro Enabled Workbook (.xlsm)
Close out the recently saved "RemoveTextButton" file
Open the "RemoveTextButton" file and follow the instructions in the file to remove unwanted text in data cells
If you already have the "RemoveTextButton" file saved on your computer, follow these instructions:
Click "Enable Content" above, if needed
Open the previously saved "RemoveTextButton" file and follow the instructions in the file to remove unwanted text in data cells
Contact:
Sdeloach-overton@usgs.gov

## T1
Table 1. Salient lead statistics in the United States.
[Data are rounded to no more than three significant digits, except prices; may not add to totals shown. Data are in metric tons, lead content, unless otherwise specified. Estimated data are marked with a superscript "e."]
Product | 20241 |  | 2025
| January–December | January–September | August | September | January–September
U.S. production
Mine (recoverable) | 296000 | 220000 | 24900 | 22200 | 208000
Secondary refinery, reported by smelters/refineries | 1030000 | 775000 | 86700 | 87600 | 784000
U.S. consumption
Refined lead, apparente, 2 | 1420000 | 1070000 | 121000 | 132000 | 1160000
U.S. imports for consumption
Ore and concentrate | 239 | 189 | 46 | 35 | 279
Bullion | 3 | 0 | 0 | 0 | 217
Unwrought | 410000 | 311000 | 36700 | 46500 | 393000
U.S. exports
Ore and concentrate | 260000 | 203000 | 20800 | 61300 | 206000
Bullion (metric tons, gross weight) | 311 | 285 | 0 | 0 | 345
Unwrought (metric tons, gross weight) | 24700 | 17700 | 2620 | 2540 | 17500
U.S. price (cents per pound)
S&P Global Platts Metals Week North American Market | 108.81 | 109.84 | 106.98 | 107.59 | 105.63
1May include revisions to previously published data.
2Secondary refinery production plus imports for consumption of unwrought lead minus domestic exports of unwrought lead.

## T2
Table 2. Mine and secondary refinery production of lead in the United States.
[Data are rounded to no more than three significant digits; may not add to totals shown. Data are in metric tons. Estimated data are marked with a superscript "e."]
Period | Mine |  | Secondary refinerye
| Lead in concentrate | Recoverable
2024
September | 25000 | 24300 | 84400
October | 30300 | 29500 | 87000
November | 20900 | 20300 | 85200
December | 26900 | 26200 | 85500
January–December | 304000 | 296000 | 1030000
2025
January | 22800 | 22200 | 85600
February | 21900 | 21400 | 85500
March | 23700 | 23100 | 87700
April | 22800 | 22200 | 90900
May | 22900 | 22300 | 88200
June | 28000 | 27200 | 85300
July | 23100 | 22500 | 87500
August | 25600 | 24900 | 86700
September | 22800 | 22200 | 87600
January–September | 214000 | 208000 | 785000

## T3
Table 3. Monthly average lead prices.
[Source: S&P Global Platts Metals Week.]
Period | North American Market1 | London Metal Exchange (LME) cash |  | Used lead-acid batteries2
| Price (¢/lb) | Price (¢/lb) | Price ($/t) | Price (¢/lb)
2024
September | 105.91 | 91.02 | 2006.73 | 31.81
October | 106.78 | 92.32 | 2035.24 | 31.2
November | 104.98 | 90.17 | 1987.8 | 31.38
December | 105.45 | 90.43 | 1993.54 | 31.4
January–December | 108.81 | 93.98 | 2071.91 | 26.92
2025
January | 102.17 | 87.15 | 1921.23 | 31.5
February | 103.69 | 88.67 | 1954.74 | 30.81
March | 106.3 | 92.22 | 2033.1 | 31
April | 101.87 | 86.57 | 1908.53 | 29.85
May | 105.65 | 88.8 | 1957.64 | 29.25
June | 107.32 | 89.46 | 1972.31 | 29
July | 109.07 | 90.46 | 1994.34 | 30.2
August | 106.98 | 88.21 | 1944.63 | 30.75
September | 107.59 | 88.63 | 1953.96 | 30
January–September | 105.63 | 88.91 | 1960.05 | 30.26
1S&P Global Platts Metals Week North American Market price. Reflects the LME lead cash price plus the Platts premium for 99.97% lead.
2S&P Global Platts Metals Week assessment for used lead-acid automotive batteries (50% lead) picked up in U.S. Midwest, suitable for delivery to secondary smelters within 30 days.

## T4
Table 4. Consumption of purchased lead-base scrap in September 2025.
[Data are rounded to no more than three significant digits; may not add to totals shown. Data are in metric tons, gross weight. W, withheld to avoid disclosing company proprietary data; included in “Total;” —, not applicable.]
Item | Stocks, August 31, 2025 | Net receipts | Consumption | Stocks, September 30, 2025
Battery-lead | W | 78600 | 79200 | W
Other1 | W | 2310 | 2230 | W
Total | 6930 | 80900 | 81400 | 6410
Percent change from preceding month2 | — | 4.2 | 4.8 | -7.6
1Includes soft lead, solder, drosses and residues, common babbitt, antimonial lead, cable covering, type metals, and other lead-base scrap.
2Based on unrounded data; preceding monthly data may have been revised.

## T5
Table 5. Lead, tin, and antimony recovered from lead-base scrap in September 2025.
[Data are rounded to no more than three significant digits; may not add to totals shown. Data are in metric tons. W, withheld to avoid disclosing company proprietary data; included in “Total.”]
Product recovered | Secondary metal content
| Lead | Tin | Antimony
Soft and calcium lead | 74400 | W | 0
Remelt lead | W | 0 | 0
Antimonial lead | 12800 | W | W
Other1 | W | 0 | 0
Total lead-base | 87600 | 167 | W
1Includes cable lead, lead-base babbitt, solder, type metals, and other products.

## T6
Table 6. U.S. apparent consumption of lead.
[Data are rounded to no more than three significant digits; may not add to totals shown. Data are in metric tons. Estimated data are marked with a superscript "e." ]
Period | Productione | Imports1, 2 | Exports1, 2 | Apparent consumption3
2024
September | 84400 | 50900 | 1530 | 134000
October | 87000 | 37400 | 1990 | 122000
November | 85200 | 27700 | 2860 | 110000
December | 85500 | 34200 | 2140 | 118000
January–December | 1030000 | 410000 | 24700 | 1420000
2025
January | 85600 | 47100 | 1350 | 131000
February | 85500 | 28300 | 1540 | 112000
March | 87700 | 70500 | 1970 | 156000
April | 90900 | 27200 | 2010 | 116000
May | 88200 | 46000 | 1780 | 132000
June | 85300 | 52300 | 1680 | 136000
July | 87500 | 38500 | 2000 | 124000
August | 86700 | 36700 | 2620 | 121000
September | 87600 | 46500 | 2540 | 132000
January–September | 785000 | 393000 | 17500 | 1160000
1Import and export data are for Harmonized Tariff Schedule of the United States (HTS) codes 7801.10.0000, 7801.91.0000, 7801.99.9030, 7801.99.9050.
2Source: U.S. Census Bureau.
3Smelter production plus imports for consumption minus domestic exports.

## T7
Table 7. U.S. exports of lead, by class.
[Data are rounded to no more than three significant digits; may not add to totals shown. Data are in metric tons, gross weight, unless otherwise specified. Source: U.S. Census Bureau (https://usatrade.census.gov/).]
Class | 20241 |  | 2025
| January–December | January–September | August | September | January–September
Unwrought
Refined lead | 6360 | 4370 | 324 | 252 | 2080
Refined lead containing antimony as the principal alloying element | 1940 | 1030 | 1160 | 796 | 3130
Lead alloys | 16200 | 12100 | 1130 | 1480 | 11900
Other | 239 | 229 | (2) | 6 | 386
Total | 24700 | 17700 | 2620 | 2540 | 17500
Wrought
Bars, rods, profiles, and wire | 512 | 391 | 38 | 11 | 689
Pipes and tubes, including fittings | 3 | 3 | (2) | (2) | 6
Plates, sheets, strip, foil | 10200 | 7830 | 717 | 1170 | 10200
Other | 1210 | 984 | 124 | 125 | 895
Total | 11900 | 9200 | 879 | 1300 | 11800
Waste and scrap
Spent lead-acid storage batteries for starting engines (units) | 28700000 | 20600000 | 3140000 | 3120000 | 26400000
Lead waste and scrap obtained from lead-acid storage batteries | 43200 | 30600 | 165 | 72 | 3850
Other lead waste and scrap | 47200 | 37400 | 4620 | 5000 | 44600
Other
Bullion | 311 | 285 | 0 | 0 | 345
Ores and concentrate (lead content) | 260000 | 203000 | 20800 | 61300 | 206000
Powders and flakes | 204 | 175 | 14.045 | 20 | 157
Tetraethyl lead and tetramethyl lead | 92.14 | 73 | 1.31 | 2 | 85
1May include revisions to previously published data.
2Less than ½ unit.

## T8
Table 8. U.S. exports of lead ores and concentrate, by country or locality.
[Data are rounded to no more than three significant digits; may not add to totals shown. Data are in metric tons, lead content. Source: U.S. Census Bureau (https://usatrade.census.gov/).]
Country or locality | 20241 |  | 2025
| January–December | January–September | August | September | January–September
Australia | 0 | 0 | 0 | 10700 | 10700
Belgium | 22400 | 22400 | 6690 | 0 | 6690
Canada | 38500 | 25400 | 8650 | 3390 | 32000
China | 107000 | 80600 | 0 | 0 | 35500
Colombia | 3 | 3 | 0 | 0 | 0
Germany | 7580 | 7580 | 0 | 0 | 7100
India | 57 | 57 | 0 | 0 | 0
Japan | 20300 | 20300 | 0 | 11000 | 20400
Korea, Republic of | 33900 | 28400 | 5440 | 16900 | 41400
Mexico | 18600 | 14700 | 0 | 7230 | 15700
Spain | 0 | 0 | 0 | 5580 | 5580
Switzerland | 10800 | 3590 | 0 | 6510 | 30400
Thailand | 0 | 0 | 0 | 0 | 180
Vietnam | 12 | 12 | 0 | 0 | 0
Total | 260000 | 203000 | 20800 | 61300 | 206000
1May include revisions to previously published data.

## T9
Table 9. U.S. imports for consumption of lead, by class.
[Data are rounded to no more than three significant digits; may not add to totals shown. Data are in metric tons, gross weight, unless otherwise specified. Source: U.S. Census Bureau (https://usatrade.census.gov/).]
Class | 20241 |  | 2025
| January–December | January–September | August | September | January–September
Unwrought
Refined lead | 342000 | 267000 | 28800 | 36400 | 322000
Refined lead containing antimony as the principal alloying element | 26000 | 18100 | 2130 | 2400 | 23700
Lead alloys (lead content) | 26400 | 15300 | 2400 | 3640 | 29000
Other (lead content) | 16200 | 10300 | 3380 | 3990 | 18500
Total | 410000 | 311000 | 36700 | 46500 | 393000
Wrought
Bars, rods, profiles, and wire | 938 | 728 | 58 | 47 | 411
Pipes and tubes, including fittings | 45 | 41 | 3 | 9 | 30
Plates, sheets, strip, foil | 1970 | 1400 | 210 | 140 | 1510
Other | 2290 | 1750 | 123 | 287 | 1520
Total | 5250 | 3920 | 394 | 484 | 3470
Waste and scrap
Spent lead-acid storage batteries for starting engines (units) | 1220000 | 1100000 | 7690 | 8300 | 234000
Lead waste and scrap obtained from lead-acid storage batteries (lead content) | 2360 | 2130 | 160 | 139 | 1710
Other lead waste and scrap (lead content) | 4530 | 3440 | 20 | 0 | 934
Other
Bullion (lead content) | 3 | 0 | 0 | 0 | 217
Ores and concentrate (lead content) | 239 | 189 | 46 | 35 | 279
Powders and flakes | 117 | 117 | 39 | 34 | 328
Tetraethyl lead and tetramethyl lead | 99 | 74 | 1 | 16 | 78
1May include revisions to previously published data.

## T10
Table 10. U.S. imports for consumption of unwrought lead, by country or locality.
[Data are rounded to no more than three significant digits; may not add to totals shown. Includes refined lead (Quantity 1) of Harmonized Tariff Schedule of the United States (HTS) code 7801.10.0000 and the lead content (Quantity 2) of HTS codes 7801.91.0000, 7801.99.9030, 7801.99.9050. Excludes bullion. Data are in metric tons, lead content. Source: U.S. Census Bureau (https://usatrade.census.gov/).]
Country or locality of origin | 20241 |  | 2025
| January–December | January–September | August | September | January–September
Australia | 60100 | 60100 | 546 | 5170 | 45300
Brazil | 3900 | 3900 | 0 | 0 | 437
Canada | 146000 | 97800 | 15100 | 17400 | 133000
China | 619 | 619 | 0 | 1 | 28
Colombia | 301 | 226 | 0 | 0 | 1260
Cote d'Ivoire | 0 | 0 | 352 | 0 | 1560
Ecuador | 4990 | 3460 | 100 | 50 | 1700
Germany | 0 | 0 | 0 | 27 | 32
Ghana | 14500 | 9700 | 919 | 0 | 9830
India | 337 | 246 | 0 | 0 | 550
Italy | 2 | 2 | 0 | 0 | 0
Kazakhstan | 7000 | 0 | 0 | 0 | 11000
Korea, Republic of | 49300 | 41800 | 1690 | 0 | 58600
Mexico | 81100 | 60300 | 17100 | 18000 | 107000
Netherlands | 0 | 0 | 0 | 0 | (2)
Nigeria | 34300 | 27200 | 0 | 0 | 3040
Panama | 0 | 0 | 0 | 0 | 99
Peru | 202 | 92 | 0 | 0 | 75
South Africa | 71 | 30 | 8 | 0 | 3530
Spain | 17 | 0 | 0 | 0 | 0
Switzerland | 298 | 298 | 0 | 0 | 0
Thailand | 0 | 0 | 0 | 0 | 20
Turkey | 19 | 19 | 0 | 0 | 12
United Kingdom | 7300 | 5130 | 989 | 5830 | 15800
Venezuela | 0 | 0 | 0 | 0 | 175
Total | 410000 | 311000 | 36700 | 46500 | 393000
1May include revisions to previously published data.
2Less than ½ unit.

## T11
Table 11. London Metal Exchange (LME) stocks of lead, end of period.
[Data are in metric tons. Source: London Metal Exchange, Ltd.]
Period | Asia | Europe | Total
2024
September | 196675 | 2450 | 199125
October | 187275 | 2325 | 189600
November | 269600 | 2075 | 271675
December | 240150 | 2050 | 242200
2025
January | 218575 | 2050 | 220625
February | 210675 | 1975 | 212650
March | 229950 | 1975 | 231925
April | 262750 | 1475 | 264225
May | 282825 | 1325 | 284150
June | 268750 | 1325 | 270075
July | 274000 | 1325 | 275325
August | 258225 | 1325 | 259550
September | 226875 | 1325 | 228200