## Text
Vanadium in September 2025
This workbook includes an embedded Word document and 3 tables (See tabs below).
To remove text or numerical footnotes within data cells, see instructions on "RemoveTextButton" tab.
You must download this file in order for the macro to work.
This icon is linked to an embedded text document.

## RemoveTextButton
Purpose:
Remove text or numerical footnotes within data cells
Example:
A cell contains "1,234 e" but only "1,234" is needed for calculative purposes. The "RemoveTextButton" will remove the
"e" within the cell and keep the "1,234" within the cell. The button can be used on one cell or a selection of cells
How to use:
If you do not have the "RemoveTextButton" file saved on your computer, follow these instructions:
Click "Enable Content" above, if needed
Double click the "Remove Text Button for Publications" box located to the right
If a pop-up displays, close it out by selecting “Enable Macros” or “X” if “Enable Macros” is unavailable
A new Excel file should appear. Save this Excel file as "RemoveTextButton" as an Excel Macro Enabled Workbook (.xlsm)
Close out the recently saved "RemoveTextButton" file
Open the "RemoveTextButton" file and follow the instructions in the file to remove unwanted text in data cells
If you already have the "RemoveTextButton" file saved on your computer, follow these instructions:
Click "Enable Content" above, if needed
Open the previously saved "RemoveTextButton" file and follow the instructions in the file to remove unwanted text in data cells
Contact:
Sdeloach-overton@usgs.gov

## T1
Table 1. U.S. imports for consumption of vanadium products.
[Data are rounded to no more than three significant digits; may not add to totals shown. Data are in kilograms, unless otherwise specified. NA, not available, —, not applicable. Source: U.S. Census Bureau (https://usatrade.census.gov/).]
2025
Material | HTS1 codes | August |  |  | September |  |  | January–September
|  | Gross weight | Vanadium content | Value (thousand dollars) | Gross weight | Vanadium content | Value (thousand dollars) | Gross weight | Vanadium content | Value (thousand dollars)
Vanadium ores and concentrates | 2615.90.6090 | 0 | 0 | 0 | 0 | 0 | 0 | 213000 | 90,600 2 | 1220000
Vanadium bearing ash and residues3 | 2620.40.0030, 2620.99.1000 | 477 | 24 2 | 2000 | NA | NA | 1610000 | 477 | 24 2 | 2920000
Total | — | 477 | 24 2 | 2000 | — | — | 1610000 | 213000 | 90,600 2 | 4140000
Ferrovanadium | 7202.92.0000 | 120000 | 95500 | 6560000 | 154000 | 120000 | 4290000 | 1900000 | 1480000 | 62700000
Vanadium metal, including waste and scrap | 8112.92.7000 | 736 | 632 | 180000 | 1090 | 1080 | 381000 | 19100 | 18200 | 1670000
Vanadium and articles thereof4 | 8112.99.2000 | 108 | 108 | 7220 | 181 | 181 | 18100 | 8930 | 6190 | 307000
Total | — | 120000 | 96200 | 6740000 | 156000 | 121000 | 4690000 | 1930000 | 1510000 | 64700000
Chemical compounds
Vanadium pentoxide (anhydride) | 2825.30.0010 | 208000 | 143000 | 2400000 | 28200 | 23700 | 297000 | 1700000 | 1200000 | 23600000
Vanadium oxides and hydroxides, other | 2825.30.0050 | 0 | 0 | 0 | 20000 | 13300 | 259000 | 430000 | 280000 | 6270000
Vanadium chlorides | 2827.39.1000 | 2880 | 2740 | 38900 | 5 | 5 | 5010 | 13200 | 12700 | 365000
Vanadium chloride oxide and chloride hydroxide | 2827.49.1000 | 0 | 0 | 0 | 0 | 0 | 0 | 73400 | 73400 | 905000
Vanadium sulfates | 2833.29.3000 | 0 | 0 | 0 | 0 | 0 | 0 | 36800 | 35200 | 121000
Vanadates | 2841.90.1000 | 0 | 0 | 0 | 9 | 4 | 2970 | 15000 | 1050 | 336000
Hydrides and nitrides of vanadium | 2850.00.2000 | 36900 | 29600 | 225000 | 30600 | 24600 | 228000 | 320000 | 257000 | 2270000
Total | — | 248000 | 175000 | 2660000 | 78800 | 61600 | 791000 | 2580000 | 1850000 | 33800000
1Harmonized Tariff Schedule codes of the United States.
2Data are in kilograms of vanadium pentoxide equivalent.
3U.S. Census Bureau has suppressed quantity data for some months; not included in “Total”.
4Aluminum-vanadium master alloy consisting of 35% aluminum and 64.5% vanadium.

## T2
Table 2. U.S. imports and exports of ferrovanadium, other oxides and hydroxides of vanadium, vanadium ores and concentrates, and vanadium pentoxide (anhydride).
[Data are rounded to no more than three significant digits; may not add to totals shown. Presentation of monthly data is based on the quantities (gross weight or contained weight) of the five leading countries or localities in September. Data are in kilograms, gross and contained weight. NA, not available, —, not applicable. Source: U.S. Census Bureau (https://usatrade.census.gov/).]
2025
Country or locality | HTS1 codes and Schedule B numbers | August |  | September |  | January–September
|  | Gross weight | Vanadium content | Gross weight | Vanadium content | Gross weight | Vanadium content
Imports for consumption
Vanadium ores and concentrates
Mexico | 2615.90.6090 | 0 | 0 | 0 | 0 | 63300 | 37,800 2
Other [2 countries and (or) localities] |  | 0 | 0 | 0 | 0 | 149000 | 52,800 2
Total |  | 0 | 0 | 0 | 0 | 213000 | 90,600 2
Vanadium pentoxide (anhydride)3
Brazil | 2825.30.0010 | 80000 | 71200 | 0 | 0 | 872000 | 721000
Germany |  | 8150 | 4660 | 10200 | 5800 | 40000 | 22900
South Africa |  | 120000 | 66900 | 18000 | 17900 | 746000 | 423000
Other [4 countries and (or) localities] |  | 0 | 0 | 0 | 0 | 38500 | 28200
Total |  | 208000 | 143000 | 28200 | 23700 | 1700000 | 1200000
Other oxides and hydroxides of vanadium
Brazil | 2825.30.0050 | 0 | 0 | 0 | 0 | 390000 | 253000
South Africa |  | 0 | 0 | 20000 | 13300 | 40000 | 26600
Other [2 countries and (or) localities] |  | 0 | 0 | 0 | 0 | 4 | 3
Total |  | 0 | 0 | 20000 | 13300 | 430000 | 280000
Ferrovanadium
Austria | 7202.92.0000 | 0 | 0 | 20000 | 15700 | 311000 | 236000
Canada |  | 119000 | 95400 | 114000 | 89300 | 1310000 | 1020000
Latvia |  | 0 | 0 | 20000 | 14800 | 35900 | 27500
South Africa |  | 136 | 109 | 0 | 0 | 408 | 327
Other [5 countries and (or) localities] |  | 0 | 0 | 0 | 0 | 243000 | 196000
Total |  | 120000 | 95500 | 154000 | 120000 | 1900000 | 1480000
Exports
Vanadium ores and concentrates
Canada | 2615.90.6090 | 0 | 0 | 1830 | NA | 8990 | NA
Thailand |  | 0 | 0 | 2030 | NA | 2030 | NA
Other [3 countries and (or) localities] |  | 0 | 0 | 0 | 0 | 18200 | NA
Total |  | 0 | 0 | 3860 | — | 29200 | —
Vanadium pentoxide (anhydride)3
Belgium | 2825.30.0010 | NA | 13500 | 0 | 0 | NA | 67500
Germany |  | 0 | 0 | NA | 1250 | NA | 6270
Other [1 country and (or) locality] |  | 0 | 0 | 0 | 0 | NA | 24800
Total |  | — | 13500 | — | 1250 | — | 98600
Other oxides and hydroxides of vanadium
Austria | 2825.30.0050 | 0 | 0 | NA | 2830 | NA | 2830
Canada |  | 0 | 0 | 0 | 0 | NA | 217000
Germany |  | 0 | 0 | NA | 1050 | NA | 2120
India |  | 0 | 0 | 0 | 0 | NA | 6000
Other [1 country and (or) locality] |  | 0 | 0 | 0 | 0 | NA | 702
Total |  | 0 | 0 | — | 3880 | — | 228000
Ferrovanadium
Mexico | 7202.92.0000 | 0 | 0 | 68 | 51 | 272 | 204
Other [2 countries and (or) localities] |  | 0 | 0 | 0 | 0 | 2200 | 1650
Total |  | 0 | 0 | 68 | 51 | 2470 | 1850
1Harmonized Tariff Schedule codes of the United States are imports and Schedule B numbers of the United States are exports.
2Data are in kilograms of vanadium pentoxide equivalent.
3May include catalysts containing vanadium pentoxide.

## T3
Table 3. U.S imports and exports of aluminum vanadium master alloy, vanadium bearing ash and residues, vanadium sulfates, vanadates, vanadium metal, and U.S. imports of slag.
[Data are rounded to no more than three significant digits; may not add to totals shown. Presentation of monthly data is based on the quantities (gross weight or contained weight) of the leading countries and (or) localities in September. Data are in kilograms, gross and contained weight. NA, not available, —, not applicable. Source: U.S. Census Bureau (https://usatrade.census.gov/).]
2025
Country or locality | HTS1 codes and Schedule B numbers | August |  | September |  | January–September
|  | Gross weight | Vanadium content | Gross weight | Vanadium content | Gross weight | Vanadium content
Imports for consumption
Slag, from the manufacture of iron and steel
Austria | 2619.00.9000 | 1160 | NA | 0 | 0 | 1160 | NA
Canada |  | 20000000 | NA | 5890000 | NA | 86100000 | NA
Mexico |  | 34700 | NA | 0 | 0 | 636000 | NA
Other [3 countries and (or) localities] |  | 0 | 0 | 0 | 0 | 22100 | NA
Total |  | 20000000 | — | 5890000 | — | 86700000 | —
Vanadium bearing ash and residues
Romania | 2620.40.0030, 2620.99.1000 | 477 | 24 | 0 | 0 | 477 | 24
Vanadium sulfates
Australia | 2833.29.3000 | 0 | 0 | 0 | 0 | 34000 | 33300
China |  | 0 | 0 | 0 | 0 | 2800 | 1860
Total |  | 0 | 0 | 0 | 0 | 36800 | 35200
Vanadates
China | 2841.90.1000 | 0 | 0 | 9 | 4 | 9 | 4
Germany |  | 0 | 0 | 0 | 0 | 15000 | 1050
Total |  | 0 | 0 | 9 | 4 | 15000 | 1050
Vanadium metal, including waste and scrap and aluminum-vanadium master alloy
Canada | 8112.92.7000, 8112.99.2000 | 649 | 545 | 344 | 332 | 2760 | 2600
China |  | 87 | 87 | 1 | 1 | 8170 | 5430
Germany |  | 0 | 0 | 713 | 711 | 8130 | 7760
Mexico |  | 108 | 108 | 180 | 180 | 848 | 848
Other [3 countries and (or) localities] |  | 0 | 0 | 34 | 33 | 8160 | 7770
Total |  | 844 | 740 | 1270 | 1260 | 28100 | 24400
Exports
Vanadium bearing ash and residues
Germany | 2620.50.0000, 2620.99.1000 | 0 | 0 | 15100 | NA | 103000 | NA
Korea, Republic of |  | 462000 | NA | 917000 | NA | 1610000 | NA
Mexico |  | 20000 | NA | 0 | 0 | 20000 | NA
Netherlands |  | 0 | 0 | 60500 | NA | 185000 | NA
Singapore |  | 0 | 0 | 95100 | NA | 95100 | NA
Other [3 countries and (or) localities] |  | 0 | 0 | 0 | 0 | 235000 | NA
Total |  | 482000 | — | 1090000 | — | 2250000 | —
Hydrides and nitrides of vanadium
China | 2850.00.2000 | 0 | 0 | 2 | 1 | 9260 | 8580
Germany |  | 26400 | 21300 | 22900 | 18500 | 239000 | 192000
India |  | 10500 | 8330 | 5 | 4 | 5 | 4
Ireland |  | 0 | 0 | 7660 | 6050 | 28600 | 22600
Other [4 countries and (or) localities] |  | 0 | 0 | 0 | 0 | 43700 | 34600
Total |  | 36900 | 29600 | 30600 | 24600 | 320000 | 257000
Vanadium metal, including waste and scrap and aluminum-vanadium master alloy
Poland | 8112.92.7000, 8112.99.2000 | 0 | 0 | 1590 | NA | 4010 | NA
Romania |  | 1050 | NA | 430 | NA | 3130 | NA
Taiwan |  | 50 | NA | 0 | 0 | 50 | NA
Turks and Caicos Islands |  | 208 | NA | 0 | 0 | 208 | NA
United Kingdom |  | 124 | NA | 10600 | NA | 20600 | NA
Vietnam |  | 950 | NA | 0 | 0 | 950 | NA
Other [3 countries and (or) localities] |  | 0 | 0 | 3 | NA | 8910 | NA
Total |  | 2380 | — | 12600 | — | 37900 | —
1Harmonized Tariff Schedule codes of the United States are imports and Schedule B numbers of the United States are exports.