## Text
Gold in October 2025
This workbook includes an embedded Word document and 4 tables (See tabs below).
To remove text or numerical footnotes within data cells, see instructions on "RemoveTextButton" tab.
You must download this file in order for the macro to work.
This icon is linked to an embedded text document.

## RemoveTextButton
Purpose:
Remove text or numerical footnotes within data cells
Example:
A cell contains "1,234 e" but only "1,234" is needed for calculative purposes. The "RemoveTextButton" will remove the
"e" within the cell and keep the "1,234" within the cell. The button can be used on one cell or a selection of cells
How to use:
If you do not have the "RemoveTextButton" file saved on your computer, follow these instructions:
Click "Enable Content" above, if needed
Double click the "Remove Text Button for Publications" box located to the right
If a pop-up displays, close it out by selecting “Enable Macros” or “X” if “Enable Macros” is unavailable
A new Excel file should appear. Save this Excel file as "RemoveTextButton" as an Excel Macro Enabled Workbook (.xlsm)
Close out the recently saved "RemoveTextButton" file
Open the "RemoveTextButton" file and follow the instructions in the file to remove unwanted text in data cells
If you already have the "RemoveTextButton" file saved on your computer, follow these instructions:
Click "Enable Content" above, if needed
Open the previously saved "RemoveTextButton" file and follow the instructions in the file to remove unwanted text in data cells
Contact:
Sdeloach-overton@usgs.gov

## T1
Table 1. Mine production of gold in the United States, by states.
[Data are rounded to no more than three significant digits; may not add to totals shown. Data are in kilograms.]
Period | Alaska | Nevada | Other States1 | Total
2024
January | 1600 | 9390 | 1730 | 12700
February | 1500 | 8780 | 1680 | 12000
March | 1600 | 9740 | 1710 | 13100
April | 2790 | 8560 | 1750 | 13100
May | 2880 | 8970 | 1820 | 13700
June | 2790 | 8970 | 1750 | 13500
July | 3290 | 8570 | 2040 | 13900
August | 3290 | 8730 | 2030 | 14000
September | 3180 | 8600 | 1970 | 13700
October | 2330 | 10100 | 2210 | 14600
November | 2260 | 9660 | 2140 | 14100
December | 2330 | 10000 | 2210 | 14600
January–December | 29800 | 110000 | 23000 | 163000
2025
January | 2350 | 7950 | 1490 | 11800
February | 2120 | 7290 | 1370 | 10800
March | 2350 | 7940 | 1500 | 11800
April | 3140 | 8470 | 2180 | 13800
May | 3250 | 8710 | 2220 | 14200
June | 3140 | 8430 | 2220 | 13800
July | 2970 | 8730 | 1740 | 13400
August | 2970 | 8730 | 1700 | 13400
September | 2870 | 8910 | 1640 | 13400
October | 1770 | 8960 | 2040 | 12800
January–October | 26900 | 84100 | 18100 | 129000
1Includes Arizona, California, Colorado, Idaho, Michigan, Montana, New Mexico, South Carolina, South Dakota, and Utah.

## T2
Table 2. Gold prices.
[Quotes from Engelhard. Dollars per troy ounce, Source: S&P Global Platts Metals Week.]
Period | Low | Date | High | Date | Average
2024
January | 2011 | Jan. 18 | 2067 | Jan. 2 | 2035.76
February | 1991 | Feb.14 | 2049 | Feb. 29 | 2025.35
March | 2053 | Mar. 1 | 2216 | Mar. 28 | 2159.45
April | 2258 | Apr. 1 | 2398 | Apr. 12 | 2332.41
May | 2292 | May 2 | 2430 | May 21 | 2353.91
June | 2305 | Jun. 26 | 2365 | Jun. 21 | 2330.21
July | 2330 | Jul. 1 | 2478 | Jul. 17 | 2396.73
August | 2388 | Aug. 5 | 2525 | Aug. 20, 26 | 2470.91
September | 2487 | Sep. 4 | 2669 | Sep. 27 | 2574.65
October | 2354 | Oct. 1 | 2785 | Oct. 30 | 2679.26
November | 2557 | Nov. 14 | 2764 | Nov. 1 | 2656.79
December | 2599 | Dec. 19 | 2705 | Dec.11 | 2644.4
January–December | 1991 | Feb. 14 | 2785 | Oct. 30 | 2389.56
2025
January | 2628 | Jan. 6 | 2809 | Jan. 31 | 2708.95
February | 2812 | Feb. 3 | 2939 | Feb. 19, 25 | 2894.37
March | 2875 | Mar. 3 | 3114 | Mar. 31 | 2983.62
April | 3021 | Apr. 8 | 3434 | Apr. 22 | 3221.81
May | 3181 | May 16 | 3395 | May 6 | 3285.67
June | 3281 | June 30 | 3439 | June 13 | 3359.7
July | 3300 | July 9 | 3413 | July 23 | 3342.41
August | 3333 | Aug. 19 | 3428 | Aug. 29 | 3367.05
September | 3486 | Sep. 2 | 3820 | Sep. 30 | 3674.52
October | 3872 | Oct. 1 | 4316 | Oct. 20 | 4059.87
January–October | 2628 | Jan. 6 | 4316 | Oct. 20 | 3300.81

## T3
Table 3. U.S. imports of gold.
[Data are rounded to no more than three significant digits; may not add to totals shown. Kilograms, gold content unless otherwise specified. Source: U.S. Census Bureau (https://usatrade.census.gov/).]
Period and country or locality | Ores and concentrates1 |  | Doré and precipitates |  | Refined bullion2 |  | Total3 |  | Waste and scrap4
| Quantity | Value (thousand dollars) | Quantity | Value (thousand dollars) | Quantity | Value (thousand dollars) | Quantity | Value (thousand dollars) | Quantity | Value (thousand dollars)
2024
Total | 167 | 5650 | 77200 | 5780000 | 112000 | 8790000 | 190000 | 14600000 | 12200 | 525000
2025
September | 84 | 2430 | 4350 | 455000 | 9740 | 1160000 | 14200 | 1610000 | 1280 | 40700
October
Argentina | 0 | 0 | 1070 | 139000 | 0 | 0 | 1070 | 139000 | 0 | 0
Australia | 0 | 0 | 0 | 0 | 297 | 36300 | 297 | 36300 | 0 | 0
Canada | 19 | 428 | 20 | 2160 | 522 | 66200 | 561 | 68800 | 294 | 10200
Chile | 0 | 0 | 42 | 3200 | 130 | 14200 | 172 | 17400 | 0 | 0
Colombia | 0 | 0 | 1250 | 131000 | 108 | 12600 | 1360 | 144000 | 0 | 0
Costa Rica | 0 | 0 | 67 | 8310 | 15 | 1210 | 81 | 9510 | 78 | 1430
Dominican Republic | 0 | 0 | 280 | 25200 | 11 | 1320 | 291 | 26500 | 3 | 50
Ecuador | 0 | 0 | 209 | 20100 | 183 | 19700 | 392 | 39800 | 23 | 1200
France | 0 | 0 | 0 | 0 | 22 | 2880 | 22 | 2880 | 2 | 42
Germany | 0 | 0 | 0 | 0 | 16 | 687 | 16 | 687 | 0 | 0
Guatemala | 0 | 0 | 0 | 0 | 70 | 7590 | 70 | 7590 | 8 | 141
Honduras | 0 | 0 | 70 | 8540 | 0 | 0 | 70 | 8540 | 134 | 12200
Japan | 0 | 0 | 0 | 0 | 33 | 4120 | 33 | 4120 | 0 | 0
Mexico | 0 | 0 | 1270 | 154000 | 983 | 125000 | 2250 | 279000 | 262 | 8230
Nicaragua | 0 | 0 | 419 | 47800 | 142 | 14100 | 561 | 61900 | 0 | 0
Panama | 0 | 0 | 64 | 4600 | 140 | 11900 | 205 | 16500 | 39 | 1990
Paraguay | 0 | 0 | 30 | 3480 | 0 | 0 | 30 | 3480 | 0 | 0
Peru | 0 | 0 | 205 | 24000 | 144 | 16400 | 348 | 40400 | 0 | 0
Switzerland | 0 | 0 | (5) | 2 | 64 | 6990 | 64 | 7000 | 0 | 0
United Arab Emirates | 0 | 0 | 0 | 0 | 23 | 2890 | 23 | 2890 | 0 | 0
Other | 0 | 0 | 13 | 1250 | 37 | 3010 | 50 | 4270 | 354 | 7480
Total | 19 | 428 | 5000 | 572000 | 2940 | 347000 | 7960 | 920000 | 1200 | 43000
January-October | 413 | 9670 | 47900 | 4780000 | 185000 | 18900000 | 233000 | 23700000 | 9200 | 413000
1Includes gold content of base metal ores, concentrates, and matte imported for refining.
2Bullion also moves in both directions between U.S. markets and foreign stocks on deposit in the Federal Reserve Bank. Monetary gold excluded.
3“Waste and scrap” is not included in “Total.”
4Gross weight.
5Less than ½ unit.

## T4
Table 4. U.S. exports of gold.
[Data are rounded to no more than three significant digits; may not add to totals shown. Kilograms, gold content unless otherwise specified. Source: U.S. Census Bureau (https://usatrade.census.gov/).]
Period and country or locality | Ores and concentrates1 |  | Doré and precipitates |  | Refined bullion2 |  | Total3 |  | Waste and scrap4
| Quantity | Value (thousand dollars) | Quantity | Value (thousand dollars) | Quantity | Value (thousand dollars) | Quantity | Value (thousand dollars) | Quantity | Value (thousand dollars)
2024
Total | 4910 | 236000 | 61400 | 4590000 | 223000 | 16600000 | 289000 | 21500000 | 70700 | 4300000
2025
September | 424 | 44300 | 5050 | 534000 | 55800 | 6360000 | 61200 | 6940000 | 15600 | 501000
October
Australia | 0 | 0 | 0 | 0 | 690 | 70900 | 690 | 70900 | 0 | 0
Canada | 0 | 0 | 0 | 0 | 254 | 28900 | 254 | 28900 | 4180 | 214000
Dominican Republic | 0 | 0 | 6 | 728 | 18 | 1980 | 24 | 2710 | 0 | 0
Germany | 126 | 14400 | 0 | 0 | (5) | 14 | 126 | 14400 | 0 | 0
Hong Kong | 0 | 0 | 0 | 0 | 41 | 4940 | 41 | 4940 | 0 | 0
India | 0 | 0 | 3540 | 392000 | 23 | 2610 | 3570 | 394000 | 0 | 0
Indonesia | 0 | 0 | 0 | 0 | 35 | 3960 | 35 | 3960 | 0 | 0
Italy | 0 | 0 | 0 | 0 | 9 | 993 | 9 | 993 | 0 | 0
Jordan | 0 | 0 | 0 | 0 | 132 | 14000 | 132 | 14000 | 17 | 2280
Korea, Republic of | 99 | 11600 | 0 | 0 | 7 | 634 | 105 | 12300 | 0 | 0
Mexico | 0 | 0 | 3 | 268 | 72 | 7570 | 75 | 7840 | 0 | 0
Oman | 0 | 0 | 13 | 1360 | 0 | 0 | 13 | 1360 | 0 | 0
Saudi Arabia | 0 | 0 | 0 | 0 | 249 | 33000 | 249 | 33000 | 0 | 0
Singapore | 0 | 0 | 0 | 0 | 111 | 14800 | 111 | 14800 | 640 | 83800
Switzerland | 0 | 0 | 4290 | 536000 | 33000 | 4220000 | 37300 | 4760000 | 371 | 36000
Taiwan | 68 | 7730 | 0 | 0 | 0 | 0 | 68 | 7730 | 0 | 0
Thailand | 0 | 0 | 0 | 0 | 8 | 846 | 8 | 846 | 7 | 344
Turkey | 0 | 0 | 0 | 0 | 97 | 10600 | 97 | 10600 | 0 | 0
United Arab Emirates | 0 | 0 | 355 | 40900 | 882 | 106000 | 1240 | 147000 | 0 | 0
United Kingdom | 0 | 0 | 788 | 96500 | 16000 | 2060000 | 16800 | 2160000 | 5 | 200
Other | 0 | 0 | 2 | 244 | 13 | 1510 | 16 | 1760 | 0 | 0
Total | 293 | 33800 | 9000 | 1070000 | 51700 | 6590000 | 61000 | 7690000 | 5220 | 337000
January-October | 4590 | 311000 | 54500 | 5460000 | 239000 | 26200000 | 298000 | 32000000 | 39800 | 2230000
1Includes gold content of base metal ores, concentrates, and matte imported for refining.
2Bullion also moves in both directions between U.S. markets and foreign stocks on deposit in the Federal Reserve Bank. Monetary gold excluded.
3“Waste and scrap” is not included in “Total.”
4Gross weight.
5Less than ½ unit.