## Text
Fluorspar in the First Quarter 2025
This workbook includes an embedded Word document and 3 tables (See tabs below).
To remove text or numerical footnotes within data cells, see instructions on "RemoveTextButton" tab.
You must download this file in order for the macro to work.
This icon is linked to an embedded text document.

## RemoveTextButton
Purpose:
Remove text or numerical footnotes within data cells
Example:
A cell contains "1,234 e" but only "1,234" is needed for calculative purposes. The "RemoveTextButton" will remove the
"e" within the cell and keep the "1,234" within the cell. The button can be used on one cell or a selection of cells
How to use:
If you do not have the "RemoveTextButton" file saved on your computer, follow these instructions:
Click "Enable Content" above, if needed
Double click the "Remove Text Button for Publications" box located to the right
If a pop-up displays, close it out by selecting “Enable Macros” or “X” if “Enable Macros” is unavailable
A new Excel file should appear. Save this Excel file as "RemoveTextButton" as an Excel Macro Enabled Workbook (.xlsm)
Close out the recently saved "RemoveTextButton" file
Open the "RemoveTextButton" file and follow the instructions in the file to remove unwanted text in data cells
If you already have the "RemoveTextButton" file saved on your computer, follow these instructions:
Click "Enable Content" above, if needed
Open the previously saved "RemoveTextButton" file and follow the instructions in the file to remove unwanted text in data cells
Contact:
Sdeloach-overton@usgs.gov

## T1
Table 1. Salient fluorspar statistics.
[Data are rounded to no more than three significant digits; may not add to totals shown. Data are in metric tons.]
Fluorspar statistics | 2024 |  |  |  |  | 2025
| 1st quarter | 2d quarter | 3d quarter | 4th quarter | 1st quarter– 4th quarter | 1st quarter
Production, fluorspar | 0 | 0 | 0 | 0 | 0 | 0
Imports for consumption1
Acid grade, more than 97% calcium fluoride | 127000 | 63000 | 88100 | 94600 | 373000 | 96200
Metallurgical grade, not more than 97% calcium fluoride | 11400 | 6140 | 6440 | 7420 | 31400 | 2750
Total | 138000 | 69200 | 94500 | 102000 | 404000 | 98900
Hydrofluoric acid | 17900 | 19000 | 18600 | 13600 | 69000 | 16600
Aluminum fluoride | 4630 | 6020 | 7760 | 3390 | 21800 | 4910
Cryolite | 5130 | 6180 | 6470 | 3850 | 21600 | 4370
Exports2
Acid grade, more than 97% calcium fluoride | 2200 | 2610 | 3450 | 2160 | 10400 | 2170
Metallurgical grade, not more than 97% calcium fluoride | 705 | 1090 | 772 | 523 | 3090 | 556
Total | 2900 | 3700 | 4220 | 2680 | 13500 | 2730
Hydrofluoric acid | 4320 | 3730 | 2920 | 2650 | 13600 | 4730
Aluminum fluoride | 6 | 22 | 53 | 35 | 116 | 55
Cryolite | 1260 | 1540 | 1680 | 1420 | 5890 | 612
Apparent consumption3
Acid grade, more than 97% calcium fluoride | 125000 | 60400 | 84600 | 92500 | 362000 | 94000
Metallurgical grade, not more than 97% calcium fluoride | 10700 | 5050 | 5670 | 6890 | 28300 | 2190
Total | 135000 | 65500 | 90300 | 99400 | 391000 | 96200
1Sources: U.S. Census Bureau and Trade Mining, LLC; data may be adjusted by the U.S. Geological Survey.
2Source: U.S. Census Bureau.
3Defined as imports minus exports.

## T2
Table 2. U.S. imports for consumption of fluorspar, by country and value.
[Imports for consumption include imports of immediate entry and warehouse withdrawals. Data are rounded to no more than three significant digits; may not add to totals shown. Cost, insurance, and freight at U.S. ports. Estimated and revised data are marked with a superscript ‟e” and “r.” Sources: U.S. Census Bureau and Trade Mining, LLC; data may be adjusted by the U.S. Geological Survey.]
Country or locality | 20241 | [9 empty] | 20251
| 1st quarter |  | 2d quarter |  | 3d quarter |  | 4th quarter |  | 1st quarter–4th quarter |  | 1st quarter
| Quantity (metric tons) | Value (thousand dollars) | Quantity (metric tons) | Value (thousand dollars) | Quantity (metric tons) | Value (thousand dollars) | Quantity (metric tons) | Value (thousand dollars) | Quantity (metric tons) | Value (thousand dollars) | Quantity (metric tons) | Value (thousand dollars)
Acid grade, more than 97% calcium fluoride
Canada | 0 | 0 | 142 | 76 | 710 | 381 | 0 | 0 | 852 | 456 | 300 | 158
China | 23800 | 11800 | 546 | 321 | 337 | 245 | 886 | 469 | 25500 | 12800 | 3340 | 1870
Germany | 73 | 42 | 63 | 40 | 72 | 40 | 79 | 50 | 287 | 173 | 76 | 61
India | 21 | 12 | 84 | 53 | 57 | 27 | 0 | 0 | 162 | 92 | 0 | 0
Mexico | 76500 | 36700 | 42600 | 19100 | 64300 | 29000 | 69800 | 32100 | 253000 | 117000 | 52900 | 25200
Mongolia | 0 | 0 | 302 | 181 | 0 | 0 | 0 | 0 | 302 | 181 | 0 | 0
Namibia | 0 | 0 | 0 | 0 | 0 | 0 | 0 | 0 | 0 | 0 | 1 | 4
South Africa | 26400 | 13200 | 0 | 0 | 10200 | 5290 | 10800 | 5050 | 47400 | 23500 | 0 | 0
Spain | 0 | 0 | 0 | 0 | 11000 | 5240 | 0 | 0 | 11000 | 5240 | 0 | 0
Sweden | 142 | 76 | 0 | 0 | 0 | 0 | 0 | 0 | 142 | 76 | 0 | 0
United Kingdom | 58 | 35 | 0 | 0 | 0 | 0 | 0 | 0 | 58 | 35 | 5 | 18
Vietnam | 0 | 0 | 19300 | 6,900 r, e | 1410 | 530 r, e | 13100 | 4,900 r, e | 33700 | 12,000 r, e | 39500 | 16,000 e
Total | 127000 | 61800 | 63000 | 27,000 r, e | 88100 | 41000 | 94600 | 43,000 r, e | 372000 | 170,000 r, e | 96200 | 43,000 e
Metallurgical grade, not more than 97% calcium fluoride
Canada | 0 | 0 | 0 | 0 | 22 | 17 | 0 | 0 | 22 | 17 | 0 | 0
China | 7310 | 3870 | 1350 | 661 | 4520 | 2700 | 0 | 0 | 13200 | 7230 | 0 | 0
Mexico | 2770 | 459 | 4700 | 617 | 1800 | 341 | 7270 | 813 | 16500 | 2230 | 2480 | 471
Mongolia | 202 | 144 | 0 | 0 | 101 | 69 | 71 | 48 | 374 | 261 | 271 | 167
Pakistan | 0 | 0 | 90 | 92 | 0 | 0 | 0 | 0 | 90 | 92 | 0 | 0
South Africa | 1100 | 639 | 0 | 0 | 0 | 0 | 50 | 49 | 1150 | 687 | 0 | 0
Zambia | 0 | 0 | 0 | 0 | 0 | 0 | 24 | 16 | 24 | 16 | 0 | 0
Total | 11400 | 5120 | 6140 | 1370 | 6440 | 3130 | 7420 | 926 | 31400 | 10500 | 2750 | 638
Grand total | 138000 | 66900 | 69100 | 28,000 r, e | 94540 | 44,000 r, e | 102000 | 44,000 r, e | 403000 | 180,000 r, e | 99000 | 44, 000 e

## T3
Table 3. U.S. imports for consumption of hydrofluoric acid.
[Data are rounded to no more than three significant digits; may not add to totals shown. Cost, insurance, and freight at U.S. ports. Source: U.S. Census Bureau.]
Country or locality | 2024 | [9 empty] | 2025
| 1st quarter |  | 2d quarter |  | 3d quarter |  | 4d quarter |  | 1st quarter–4th quarter |  | 1st quarter
| Quantity (metric tons) | Value (thousand dollars) | Quantity (metric tons) | Value (thousand dollars) | Quantity (metric tons) | Value (thousand dollars) | Quantity (metric tons) | Value (thousand dollars) | Quantity (metric tons) | Value (thousand dollars) | Quantity (metric tons) | Value (thousand dollars)
Belgium | (1) | 22 | (1) | 22 | (1) | 29 | 1 | 31 | 2 | 103 | (1) | 15
Canada | 120 | 232 | 92 | 176 | 64 | 138 | 143 | 242 | 419 | 788 | 136 | 234
China | 202 | 251 | 161 | 256 | 411 | 581 | 359 | 598 | 1130 | 1690 | 406 | 523
Colombia | 0 | 0 | 0 | 0 | 0 | 0 | (1) | 5 | (1) | 5 | 0 | 0
France | 0 | 0 | 0 | 0 | 0 | 0 | 0 | 0 | 0 | 0 | (1) | 2
Germany | 166 | 540 | 278 | 899 | 185 | 599 | 297 | 928 | 927 | 2970 | 152 | 492
India | 234 | 301 | 110 | 248 | 172 | 347 | 167 | 347 | 682 | 1240 | 527 | 932
Japan | 568 | 1350 | 668 | 1380 | 639 | 1400 | 557 | 1370 | 2430 | 5500 | 437 | 1090
Korea, Republic of | 220 | 546 | 229 | 545 | 229 | 516 | 229 | 544 | 906 | 2150 | 211 | 485
Mexico | 14600 | 35600 | 15500 | 39800 | 14600 | 37900 | 10000 | 27800 | 54700 | 141000 | 12700 | 31800
Norway | (1) | 8 | 0 | 0 | 0 | 0 | 0 | 0 | (1) | 8 | 0 | 0
Singapore | 81 | 309 | 97 | 371 | 81 | 312 | 113 | 444 | 370 | 1440 | 48 | 191
Spain | 419 | 676 | 612 | 834 | 1360 | 2030 | 925 | 1390 | 3320 | 4930 | 486 | 801
Taiwan | 951 | 3350 | 774 | 2260 | 861 | 3000 | 821 | 2470 | 3410 | 11100 | 1340 | 4140
United Kingdom | 260 | 431 | 424 | 726 | 0 | 0 | 0 | 0 | 684 | 1160 | 148 | 248
Total | 17900 | 43600 | 19000 | 47600 | 18600 | 46900 | 13600 | 36100 | 69000 | 174000 | 16600 | 41000
1Less than ½ unit.