## Text
Chromium in January 2026
This workbook includes an embedded Word document and 6 tables (See tabs below).
This icon is linked to an embedded text document.

## Front matter
Chromium in January 2026
This workbook includes 6 tables.
GENERAL INFORMATION
This publication is provided by the National Minerals Information Center (NMIC), U.S. Geological Survey (USGS).
Includes data available through April 13, 2026, unless otherwise noted.
NMIC data included in Excel tables of the Minerals Yearbook Chapters and Minerals Industry Surveys are considered preliminary, for informational purposes only.
Comprehensive data releases and list services for NMIC publications are available at https://www.usgs.gov/centers/national-minerals-information-center. Data in these tables may not include granular footnotes.
Unless otherwise noted, totals, United States (U.S.) data, and estimated data are rounded to no more than three significant digits, except prices and unit values; may not add to totals shown. Data may include revisions to previously published data.
FOOTNOTES AND TERMINOLOGY
Year-to-date indicates the sum of all months or quarters for the given year to the given period.
Estimated data contained in a row or column are marked with a superscript “e.” Preliminary data contained in a row or column are marked with a superscript “p.”
Do, ditto. NA, not available. No., number. W, withheld to avoid disclosing company proprietary data. —, not applicable. <0.5, less than half a unit.
Cr- Chemical symbol and abbreviation for Chromium.
TRADE DATA
Trade data is sourced from the U.S. Census Bureau (https://usatrade.census.gov/). "HTS" indicates the Harmonized Tariff Schedule of the United States code. "Schedule B" indicates the Schedule B of the United States number.
Imports refers to "imports for consumption." Import valuation is customs value, free-alongside-ship basis.
Exports refers to "domestic exports." Export valuation is on a free-alongside-ship basis.
CONTACT
For questions on this report, please contact Ruth Schulte, rschulte@usgs.gov.
If you are an industry producer or consumer and would like to contribute to NMIC industry surveys, please contact Hanyeh Yazdani, hyazdani@usgs.gov.

## T1
Table 1. Salient United States chromium statistics.
[Data are in metric tons.]
Product | 2025 |  |  | 2026, January
| November | December | January– December1
U.S. production
Stainless steel2 | 137000 | 145000 | 2100000 | 194000
Components of U.S. supply
Stainless-steel scrap receipts | W | W | W | W
Stainless-steel scrap consumption | W | W | W | W
Imports for consumption (gross weight)
Chromite ore | 5010 | 7530 | 139000 | 4830
High-carbon ferrochromium3 | 32900 | 24400 | 273000 | 32400
Medium-carbon ferrochromium4 | 5 | 13 | 354 | 9
Low-carbon ferrochromium, more than 0.5% but not more than 3% carbon | 288 | 0 | 1690 | 111
Low-carbon ferrochromium, not more than 0.5% carbon | 7390 | 6850 | 42600 | 6650
Ferrochromium silicon | 0 | 807 | 4400 | 215
Total ferroalloy imports | 40500 | 32100 | 322000 | 39400
Chromium metal5 | 1430 | 1020 | 15600 | 826
Stainless steel | 65100 | 63300 | 952000 | 72100
Stainless-steel scrap | 21100 | 19200 | 263000 | 16000
Exports (gross weight)
Chromite ore | 80 | 137 | 1630 | 114
High-carbon ferrochromium3 | 11 | 18 | 650 | 30
Low-carbon ferrochromium6 | 0 | 2 | 223 | 1
Ferrochromium silicon | 0 | 0 | 13 | 0
Total ferroalloy exports | 11 | 20 | 885 | 31
Chromium metal5 | 26 | 81 | 437 | 40
Stainless steel | 31300 | 32400 | 486000 | 29800
Stainless-steel scrap | 26900 | 22200 | 273000 | 20900
1May include revised data that are not broken out by specific month(s).
2Data on stainless steel production reported by American Iron and Steel Institute; monthly, quarterly, and year–to–date production of stainless and heat-resisting raw steel.
3Ferrochromium containing more than 4% carbon.
4Ferrochromium containing more than 3% carbon but not more than 4% carbon.
5Includes waste and scrap and other.
6Ferrochromium containing not more than 3% carbon.

## T2
Table 2. U.S. exports of chromite, chromium ferroalloys, and metal.
[Data are in metric tons and thousand dollars.]
Period | Chromite ore |  | Chromium ferroalloys1 |  |  | Chromium metal2
| Gross weight | Value | Gross weight | Content | Value | Gross weight | Value
2025
January | 82 | 82 | 97 | 58 | 174 | 18 | 494
February | 96 | 114 | 163 | 98 | 259 | 28 | 927
March | 409 | 382 | 270 | 162 | 490 | 32 | 1140
April | 106 | 101 | 80 | 53 | 294 | 50 | 1590
May | 154 | 152 | 116 | 61 | 154 | 46 | 1210
June | 234 | 218 | 65 | 37 | 109 | 42 | 1090
July | 87 | 84 | 23 | 14 | 86 | 20 | 812
August | 109 | 111 | 0 | 0 | 0 | 42 | 1130
September | 48 | 39 | 10 | 3 | 13 | 36 | 1270
October | 83 | 76 | 30 | 15 | 80 | 16 | 659
November | 80 | 83 | 11 | 7 | 27 | 26 | 1100
December | 137 | 111 | 20 | 12 | 53 | 81 | 1540
January–December | 1630 | 1560 | 885 | 521 | 1740 | 437 | 13000
2026
January | 114 | 105 | 31 | 15 | 86 | 40 | 1090
1Includes low- and high-carbon ferrochromium and ferrochromium silicon.
2Includes chromium metal, waste and scrap, and unwrought powders.

## T3
Table 3. U.S. imports for consumption of chromite ore, ferrochromium, and chromium metal.
[Data are in metric tons.]
Product | 2025 |  | 2026, January
| December | January– December1
Chromite ore, not more than 40% chromic oxide
Gross weight | 1470 | 14900 | 879
Chromic oxide content | 278 | 3070 | 169
Chromite ore, more than 40% but less than 46% chromic oxide
Gross weight | 5810 | 46100 | 1980
Chromic oxide content | 2500 | 20000 | 850
Chromite ore, 46% or more chromic oxide
Gross weight | 244 | 78200 | 1980
Chromic oxide content | 209 | 61800 | 919
Chromite ore, total, all grades
Gross weight | 7530 | 139000 | 4830
Chromic oxide content | 2990 | 84800 | 1940
Ferrochromium, low-carbon, not more than 0.5% carbon
Gross weight | 6850 | 42600 | 6650
Chromium content | 4730 | 29600 | 4680
Ferrochromium, low-carbon, more than 0.5% but not more than 3% carbon
Gross weight | 0 | 1690 | 111
Chromium content | 0 | 1100 | 79
Ferrochromium, low-carbon, total
Gross weight | 6850 | 44300 | 6760
Chromium content | 4730 | 30700 | 4760
Medium-carbon2
Gross weight | 13 | 354 | 9
Chromium content | 7 | 194 | 5
High-carbon3
Gross weight | 24400 | 273000 | 32400
Chromium content | 13400 | 150000 | 17500
Total ferrochromium, all grades
Gross weight | 31200 | 317000 | 39200
Chromium content | 18200 | 181000 | 22300
Chromium metal
Unwrought powders | 598 | 11100 | 505
Waste and scrap | 123 | 967 | 54
Other than waste and scrap and unwrought powders | 302 | 3560 | 267
Total, all grades | 1020 | 15600 | 826
1May include revised data that are not broken out by specific month(s).
2Ferrochromium containing more than 3% carbon but not more than 4% carbon.
3Ferrochromium containing more than 4% carbon.

## T4
Table 4. U.S. imports for consumption of ferrochromium in 2026, by grade and country or locality.
[Data are in metric tons and thousand dollars.]
Grade and country or locality | January
| Gross weight | Content | Value
High-carbon ferrochromium1
India | 2420 | 1450 | 3360
Kazakhstan | 8550 | 5680 | 21900
Oman | 54 | 35 | 102
Singapore | 54 | 34 | 80
South Africa | 21400 | 10300 | 23700
Total | 32400 | 17500 | 49200
Medium-carbon ferrochromium2
China | 9 | 5 | 37
Low-carbon ferrochromium, more than 0.5% but not more than 3% carbon
Kazakhstan | 111 | 79 | 464
Low-carbon ferrochromium, not more than 0.5% carbon
Germany | 683 | 476 | 3550
India | 285 | 187 | 743
Japan | 162 | 112 | 696
Kazakhstan | 2860 | 2060 | 12100
Turkey | 2640 | 1830 | 8360
Vietnam | 21 | 15 | 99
Total | 6650 | 4680 | 25500
All grades
China | 9 | 5 | 37
Germany | 683 | 476 | 3550
India | 2700 | 1640 | 4100
Japan | 162 | 112 | 696
Kazakhstan | 11500 | 7820 | 34500
Oman | 54 | 35 | 102
Singapore | 54 | 34 | 80
South Africa | 21400 | 10300 | 23700
Turkey | 2640 | 1830 | 8360
Vietnam | 21 | 15 | 99
Total | 39200 | 22300 | 75200
1Ferrochromium containing more than 4% carbon.
2Ferrochromium containing more than 3% carbon but not more than 4% carbon.

## T5
Table 5. U.S. imports for consumption of chromium metal in 2026 by grade and by country or locality.
[Data are in metric tons and thousand dollars.]
Grade and country or locality | January
| Gross weight | Value
Unwrought powders
China | 145 | 1620
Germany | 61 | 483
Japan | <0.5 | 7
Korea, Republic of | 19 | 189
United Kingdom | 279 | 3700
Total | 505 | 6000
Waste and scrap
Canada | 3 | 25
Mexico | 1 | 5
United Kingdom | 50 | 198
Total | 54 | 229
Other than waste and scrap and unwrought powders
China | 1 | 104
France | 171 | 2300
Germany | <0.5 | 12
Japan | 35 | 2340
Taiwan | 59 | 3820
Total | 267 | 8580
All grades
Canada | 3 | 25
China | 146 | 1730
France | 171 | 2300
Germany | 61 | 494
Japan | 36 | 2350
Korea, Republic of | 19 | 189
Mexico | 1 | 5
Taiwan | 59 | 3820
United Kingdom | 329 | 3890
Total | 826 | 14800

## T6
Table 6. U.S. stainless steel trade, by product, in 2026.
[Data are in metric tons and thousand dollars.]
Stainless steel product | January
| Gross weight | Value
Exports
Ingot | 811 | 4990
Flat-rolled (width > 600 mm) | 21200 | 67300
Flat-rolled (width < 600 mm) | 3420 | 23000
Bars and rods in irregular coils | 71 | 634
Other bars and rods | 2080 | 45400
Wire | 472 | 13300
Tubes, pipes, hollow profiles | 1740 | 25300
Total | 29800 | 180000
Stainless-steel scrap | 20900 | 25600
Grand total | 50600 | 205000
Imports
Ingot | 15200 | 35500
Flat-rolled (width > 600 mm) | 25200 | 59800
Flat-rolled (width < 600 mm) | 3290 | 12800
Bars and rods in irregular coils | 1300 | 6920
Other bars and rods | 9270 | 42700
Wire | 2840 | 12100
Tubes, pipes, hollow profiles | 14900 | 81700
Total | 72100 | 252000
Stainless-steel scrap | 16000 | 18600
Grand total | 88000 | 270000