## Text
Cobalt in January 2026
This workbook includes an embedded Word document and 5 tables (See tabs below).
This icon is linked to an embedded text document.

## Front matter
GENERAL INFORMATION
This publication is provided by the National Minerals Information Center (NMIC), U.S. Geological Survey (USGS).
Includes data available through March 13, 2026, unless otherwise noted.
NMIC data included in Excel tables of the Minerals Yearbook Chapters and Minerals Industry Surveys are considered preliminary, for informational purposes only.
Comprehensive data releases and list services for NMIC publications are available at https://www.usgs.gov/centers/national-minerals-information-center. Data in these tables may not include granular footnotes.
Unless otherwise noted, totals, United States (U.S.) data, and estimated data are rounded to no more than three significant digits, except prices and unit values; may not add to totals shown. Data may include revisions to previously published data.
FOOTNOTES AND TERMINOLOGY
Year-to-date indicates the sum of all months or quarters for the given year to the given period.
Estimated data contained in a row or column are marked with a superscript “e.” Preliminary data contained in a row or column are marked with a superscript “p.”
Do, ditto. NA, not available. No., number. W, withheld to avoid disclosing company proprietary data. —, not applicable. <0.5, less than half a unit.
Co - Chemical symbol and abbreviation for cobalt.
TRADE DATA
Trade data is sourced from the U.S. Census Bureau (https://usatrade.census.gov/). "HTS" indicates the Harmonized Tariff Schedule of the United States code. "Schedule B" indicates the Schedule B of the United States number.
Imports refers to "imports for consumption." Import valuation is customs value, free-alongside-ship basis.
Exports refers to "domestic exports." Export valuation is on a free-alongside-ship basis.
CONTACT
For questions on this report, please contact Samantha Ewing, sewing@usgs.gov.
If you are an industry producer or consumer and would like to contribute to NMIC industry surveys, please contact Annie Hwang, ahwang@usgs.gov.

## T1
Table 1. Reported LME1 stocks of cobalt metal, end of period.2
[Data are in metric tons, cobalt content.]
Period | U.S. warehouse | Non–U.S. warehouse | Total
2025
January | 34 | 92 | 126
February | 34 | 92 | 126
March | 34 | 92 | 126
April | 34 | 106 | 140
May | 34 | 106 | 140
June | 34 | 106 | 140
July | 34 | 103 | 137
August | 34 | 103 | 137
September | 34 | 103 | 137
October | 34 | 92 | 126
November | 34 | 92 | 126
December | 34 | 89 | 123
2026
January | 34 | 87 | 121
1London Metal Exchange.
2U.S. Government National Defense Stockpile inventory statistics are no longer available.

## T2
Table 2. U.S. imports for consumption of cobalt, by country or locality.
[Data are in metric tons and thousand dollars.]
Period and country or locality of origin | Metals1 |  | Oxides and hydroxides |  | Salts and compounds2 |  | Total cobalt content for the period3 | Cobalt content, year to date3
| Gross weight | Value | Gross weight | Value | Gross weight | Value
2025
January | 1100 | 34300 | 158 | 2530 | 67 | 786 | 1230 | 1230
February | 724 | 21500 | 120 | 2230 | 81 | 537 | 833 | 2070
March | 963 | 28400 | 160 | 2680 | 131 | 1090 | 1120 | 3180
April | 1280 | 37600 | 264 | 4650 | 148 | 1140 | 1510 | 4700
May | 1230 | 40100 | 144 | 2980 | 273 | 2340 | 1420 | 6110
June | 1280 | 42300 | 108 | 2470 | 196 | 1990 | 1420 | 7540
July | 816 | 26800 | 114 | 3830 | 242 | 2110 | 972 | 8510
August | 472 | 16600 | 108 | 2510 | 162 | 1840 | 601 | 9110
September | 1150 | 42100 | 158 | 3850 | 100 | 1200 | 1300 | 10400
October | 977 | 34000 | 129 | 3050 | 133 | 1280 | 1110 | 11500
November | 568 | 22400 | 111 | 3050 | 152 | 1520 | 695 | 12200
December | 772 | 29900 | 216 | 6260 | 670 | 7570 | 1110 | 13300
January–December | 11300 | 376000 | 1790 | 40100 | 2350 | 23400 | 13300 | —
2026, January
Belgium | 14 | 851 | 83 | 3110 | 0 | 0 | 73 | 73
Canada | 420 | 23700 | 0 | 0 | 0 | 0 | 420 | 420
China | 0 | 0 | 6 | 170 | 2 | 7 | 4 | 4
Finland | 29 | 1270 | 108 | 3300 | 12 | 259 | 112 | 112
France | 9 | 566 | 0 | 0 | <0.5 | 5 | 9 | 9
Germany | 3 | 259 | 0 | 0 | 23 | 87 | 9 | 9
India | 0 | 0 | 0 | 0 | 5 | 5 | 1 | 1
Indonesia | 65 | 2880 | 0 | 0 | 0 | 0 | 65 | 65
Japan | 95 | 4540 | 0 | 0 | 0 | 0 | 95 | 95
Norway | 338 | 12000 | 0 | 0 | 0 | 0 | 338 | 338
South Africa | 15 | 128 | 0 | 0 | 40 | 406 | 26 | 26
Switzerland | 0 | 0 | 1 | 21 | 0 | 0 | 1 | 1
Taiwan | 0 | 0 | 0 | 0 | 5 | 20 | 1 | 1
United Kingdom | 1 | 58 | 45 | 1650 | <0.5 | 6 | 33 | 33
Total | 988 | 46300 | 243 | 8250 | 86 | 794 | 1190 | 1190
1Unwrought cobalt, excluding alloys; includes cobalt cathode and cobalt metal powder; may include intermediate products of cobalt metallurgy.
2Includes cobalt acetates, cobalt carbonates, cobalt chlorides, and cobalt sulfates.
3Estimated from gross weights.

## T3
Table 3. U.S. imports for consumption of additional cobalt materials, by country or locality.
[Data are in metric tons and thousand dollars.]
Period and country or locality of origin | Unwrought cobalt alloys |  | Cobalt waste and scrap |  | Wrought cobalt and cobalt articles
| Gross weight | Value | Gross weight | Value | Gross weight | Value
2025
January | 32 | 1730 | 160 | 1690 | 52 | 5770
February | 39 | 1790 | 250 | 2110 | 44 | 6020
March | 17 | 922 | 130 | 1080 | 64 | 6930
April | 52 | 2250 | 156 | 1810 | 32 | 6730
May | 19 | 891 | 200 | 2500 | 26 | 5240
June | 37 | 1740 | 135 | 1460 | 26 | 5990
July | 31 | 1770 | 158 | 1250 | 29 | 6130
August | 27 | 1210 | 142 | 1510 | 19 | 4140
September | 14 | 691 | 243 | 2320 | 27 | 4620
October | 25 | 1210 | 162 | 1400 | 30 | 5210
November | 24 | 1220 | 122 | 1120 | 40 | 6780
December | 26 | 1390 | 154 | 1520 | 29 | 5120
January–December | 342 | 16800 | 2010 | 19800 | 420 | 68700
2026, January1
Austria | 0 | 0 | 0 | 0 | 1 | 92
Canada | 0 | 0 | 11 | 185 | 3 | 1320
China | 0 | 0 | 8 | 74 | 2 | 670
Colombia | 0 | 0 | 2 | 7 | 0 | 0
Costa Rica | 0 | 0 | 5 | 44 | 0 | 0
France | 0 | 0 | 0 | 0 | 3 | 270
Germany | 0 | 0 | 0 | 0 | 3 | 433
Ireland | 0 | 0 | 30 | 23 | 0 | 0
Japan | 0 | 0 | 9 | 151 | <0.5 | 51
Korea, Republic of | 0 | 0 | 14 | 213 | 0 | 0
Madagascar | 20 | 697 | 0 | 0 | 0 | 0
Singapore | 0 | 0 | 6 | 88 | <0.5 | 3
Taiwan | 0 | 0 | 10 | 172 | <0.5 | 132
Tunisia | 0 | 0 | 4 | 36 | <0.5 | 2
United Kingdom | 12 | 547 | 25 | 298 | 3 | 628
Other | <0.5 | 8 | 0 | 0 | 1 | 292
Total | 32 | 1250 | 125 | 1290 | 15 | 3890
1Presentation of data is based on the monthly, gross weight quantities of the leading countries and (or) localities.

## T4
Table 4. U.S. exports of cobalt materials.
[Data are in metric tons and thousand dollars.]
Period | Unwrought cobalt, powders, matte, waste and scrap1 |  | Oxides and hydroxides |  | Salts and compounds2 |  | Total cobalt content for the period3 | Cobalt content, year to date3
| Gross weight | Value | Gross weight | Value | Gross weight | Value
2025
January | 367 | 12500 | 0 | 0 | 0 | 0 | 367 | 367
February | 247 | 9640 | 3 | 56 | 0 | 0 | 249 | 616
March | 573 | 15900 | <0.5 | 19 | <0.5 | 10 | 573 | 1190
April | 382 | 13200 | <0.5 | 16 | <0.5 | 6 | 383 | 1570
May | 468 | 12000 | <0.5 | 6 | 0 | 0 | 468 | 2040
June | 325 | 10600 | <0.5 | 10 | 1 | 11 | 326 | 2370
July | 280 | 10800 | 1 | 39 | 0 | 0 | 280 | 2650
August | 350 | 11700 | 1 | 34 | 0 | 0 | 351 | 3000
September | 478 | 11000 | 1 | 32 | 2 | 4 | 479 | 3480
October | 473 | 15300 | 2 | 45 | 0 | 0 | 475 | 3950
November | 425 | 13300 | <0.5 | 14 | <0.5 | 7 | 426 | 4380
December | 294 | 9520 | 2 | 98 | 0 | 0 | 296 | 4670
January–December | 4660 | 146000 | 11 | 368 | 4 | 38 | 4670 | —
2026
January | 328 | 12000 | 0 | 0 | 0 | 0 | 328 | 328
1May include other intermediate products of cobalt metallurgy and unwrought cobalt alloys.
2Cobalt acetates and cobalt chlorides.
3Estimated from gross weights.

## T5
Table 5. U.S. exports of wrought cobalt, cobalt ore, and concentrates.
[Data are in metric tons and thousand dollars.]
Period | Wrought cobalt and cobalt articles |  | Cobalt ore and concentrates
| Gross weight | Value | Gross weight | Value
2025
January | 110 | 14500 | 0 | 0
February | 140 | 19000 | 0 | 0
March | 140 | 21100 | 0 | 0
April | 109 | 18500 | 0 | 0
May | 154 | 21700 | 64 | 132
June | 155 | 25700 | 0 | 0
July | 104 | 19000 | 0 | 0
August | 111 | 19500 | <0.5 | 14
September | 83 | 19900 | 0 | 0
October | 131 | 19400 | 0 | 0
November | 112 | 20500 | 0 | 0
December | 133 | 18200 | 2 | 45
January–December | 1480 | 237000 | 66 | 191
2026
January | 126 | 21100 | 1 | 32