## Front matter
Tungsten in January 2026
This workbook includes 3 tables.
GENERAL INFORMATION
This publication is provided by the National Minerals Information Center (NMIC), U.S. Geological Survey (USGS).
Includes data available through March 13, 2026, unless otherwise noted.
NMIC data included in Excel tables of the Minerals Yearbook Chapters and Minerals Industry Surveys are considered preliminary, for informational purposes only.
Comprehensive data releases and list services for NMIC publications are available at https://www.usgs.gov/centers/national-minerals-information-center. Data in these tables may not include granular footnotes.
Unless otherwise noted, totals, United States (U.S.) data, and estimated data are rounded to no more than three significant digits, except prices and unit values; may not add to totals shown. Data may include revisions to previously published data.
FOOTNOTES AND TERMINOLOGY
Year-to-date indicates the sum of all months or quarters for the given year to the given period.
Estimated data contained in a row or column are marked with a superscript “e.” Preliminary data contained in a row or column are marked with a superscript “p.”
Do, ditto. NA, not available. No., number. W, withheld to avoid disclosing company proprietary data. —, not applicable. <0.5, less than half a unit.
TRADE DATA
Trade data are sourced from the U.S. Census Bureau (https://usatrade.census.gov/). "HTS" refers to the Harmonized Tariff Schedule of the United States, and "Schedule B" refers to the Schedule B export classification system used by the United States.
"Imports" refers to "imports for consumption." The import valuation is the U.S. customs value, as appraised by the U.S. Customs and Border Protection, and is generally defined as the price actually paid or payable for merchandise when sold for exportation to the United States, excluding U.S. import duties, freight, insurance, and other charges incurred in bringing the merchandise to the United States.
"Exports" refers to "domestic exports." Export valuation is on a free-alongside-ship basis.
CONTACT
For questions on this report, please contact Souleymane H. Saloum, ssaloum@usgs.gov.
If you are an industry producer or consumer and would like to contribute to NMIC industry surveys, please contact Annie Hwang, ahwang@usgs.gov.

## T1
Table 1. U.S. salient tungsten statistics.
[Data are in metric tons, tungsten content.]
Period | Concentrate |  |  | Intermediate products
| Consumption | Imports for consumption | Stocks, end of period1 | Net production2 | Stocks, end of period3
2025
January | W | 166 | W | W | W
February | W | 200 | W | W | W
March | W | 129 | W | W | W
April | W | 144 | W | W | W
May | W | 131 | W | W | W
June | W | 93 | W | W | W
July | W | 163 | W | W | W
August | W | 106 | W | W | W
September | W | 141 | W | W | W
October | W | 235 | W | W | W
November | W | 151 | W | W | W
December | W | 260 | W | W | W
January–December | W | 1920 | W | W | W
2026
January | W | 353 | W | W | W
1Consumer stocks.
2Net production of tungsten metal powder and tungsten carbide powder.
3Producer stocks of tungsten metal powder and tungsten carbide powder.

## T2
Table 2. U.S. imports for consumption of tungsten, by country or locality.
[Data are in metric tons, tungsten content. Note: Imports of waste and scrap in January 2026 totaled 476 metric tons, tungsten content.]
Period and country or locality of origin | Ores and concentrates | Ammonium tungstates | Ferro-tungsten | Metal powder | Tungsten carbide powder | Other1 | Total
2025
January-December | 1920 | 1470 | 19 | 1260 | 1090 | 2510 | 8260
2026, January
Austria | 0 | 0 | 0 | 9 | 14 | 37 | 59
Bolivia | 122 | 0 | 0 | 0 | 0 | 0 | 122
Canada | 0 | 0 | 0 | 30 | 30 | 1 | 61
China | 0 | 0 | 0 | 1 | 2 | 26 | 28
Germany | 0 | <0.5 | 0 | 0 | 1 | 3 | 3
India | 0 | 0 | 0 | 0 | 0 | 20 | 20
Israel | 0 | 0 | 0 | 9 | 14 | 0 | 23
Mongolia | 94 | 0 | 0 | 0 | 0 | 0 | 94
Portugal | 20 | 0 | 0 | 0 | 0 | 0 | 20
Rwanda | 27 | 0 | 0 | 0 | 0 | 0 | 27
Spain | 90 | 0 | 0 | 0 | 0 | 0 | 90
Taiwan | 0 | 0 | 0 | 0 | 0 | 21 | 21
Vietnam | 0 | 0 | 0 | 0 | 0 | 16 | 16
Other | 0 | 0 | 0 | <0.5 | <0.5 | 3 | 3
Total | 353 | <0.5 | 0 | 48 | 61 | 127 | 589
1Includes other unwrought tungsten, wrought tungsten, calcium and other tungstates, tungsten oxides, tungsten chlorides, other tungsten compounds, ash and residues containing mainly tungsten, mixtures of tungsten, and other mixtures of inorganic compounds containing tungsten. Tungsten content estimated in part.

## T3
Table 3. U.S. exports of tungsten, by country or locality.
[Data are in metric tons, tungsten content. Note: Exports of waste and scrap in January 2026 totaled 157 metric tons, tungsten content.]
Period and country or locality of origin | Ores and concentrates1 | Ammonium tungstates | Metal powder1 | Tungsten carbide powder | Other2 | Total
2025
January-December | 1630 | 273 | 636 | 448 | 488 | 3470
2026, January
Canada | 0 | 0 | 20 | 24 | 3 | 47
China | 0 | 0 | <0.5 | 5 | 3 | 9
Germany | 0 | 0 | 12 | 22 | 1 | 35
India | 0 | 0 | 2 | <0.5 | 19 | 21
Japan | 0 | 51 | <0.5 | <0.5 | 2 | 53
Mexico | 0 | 0 | 1 | 2 | 18 | 21
Saudi Arabia | 0 | 0 | 0 | 9 | 0 | 9
Taiwan | 0 | 0 | 0 | 0 | 15 | 15
Turkey | 0 | 0 | 4 | <0.5 | <0.5 | 4
Vietnam | 61 | 0 | 0 | 0 | 0 | 61
Other | 0 | 0 | 3 | 3 | 4 | 10
Total | 61 | 51 | 42 | 66 | 64 | 284
1Tungsten content estimated from reported gross weight.
2Includes unwrought tungsten, including bars and rods obtained simply by sintering, wrought tungsten, ferrotungsten, and other tungstates. Tungsten content estimated in part.