## Text
Zinc in January 2026
This workbook includes an embedded Word document and 9 tables (See tabs below).
This icon is linked to an embedded text document.

## Front matter
GENERAL INFORMATION
This publication is provided by the National Minerals Information Center (NMIC), U.S. Geological Survey (USGS).
Includes data available through March 26, 2026, unless otherwise noted.
NMIC data included in Excel tables of the Minerals Yearbook Chapters and Minerals Industry Surveys are considered preliminary, for informational purposes only.
Comprehensive data releases and list services for NMIC publications are available at https://www.usgs.gov/centers/national-minerals-information-center. Data in these tables may not include granular footnotes.
Unless otherwise noted, totals, United States (U.S.) data, and estimated data are rounded to no more than three significant digits, except prices and unit values; may not add to totals shown. Data may include revisions
to previously published data.
FOOTNOTES AND TERMINOLOGY
Year-to-date indicates the sum of all months or quarters for the given year to the given period.
Estimated data contained in a row or column are marked with a superscript “e.” Preliminary data contained in a row or column are marked with a superscript “p.”
Do, ditto. NA, not available. No., number. W, withheld to avoid disclosing company proprietary data. —, not applicable. <0.5, less than one-half unit.
TRADE DATA
Trade data are sourced from the U.S. Census Bureau (https://usatrade.census.gov/). "HTS" indicates the Harmonized Tariff Schedule of the United States import code. "Schedule B" indicates the Schedule B export number.
Only the leading trade partners are listed individually in the table. Data for all countries are provided in the data release file at (insert link to data release)."
Imports refers to "imports for consumption." Import valuation is the customs value, defined as the value of goods imported as appraised by U.S. Customs and Border Protection. Excludes freight and duties.
Exports refers to "domestic exports." Export valuation is the total value of goods for export at the U.S. port of export.
CONTACT
For questions on this report, please contact Amy Tolcin, atolcin@usgs.gov.
If you are an industry producer or consumer and would like to contribute to NMIC industry surveys, please contact Taylor Ryan, tryan@usgs.gov.

## T1
Table 1. Salient statistics for the U.S. zinc industry.
[Data are in metric tons.]
Zinc statistics | January 2026 | December 2025 | 2025
Production
Mine, zinc content of concentrate1 | 43100 | 43600 | 657000
Mine, recoverable zinc1 | 42200 | 42700 | 643000
Smelter, refined zince, 2 | 18000 | 18000 | 220000
Consumption
Refined zinc, apparent3 | 71700 | 78300 | 888000
Imports for consumption
Ore and concentrate (zinc content) | 3280 | 156 | 31200
Refined zinc | 53900 | 60600 | 671000
Exports
Ore and concentrate (zinc content) | 8840 | 13400 | 629000
Refined zinc | 192 | 309 | 2540
Price4
London Metal Exchange cash, average, dollars per metric ton | 3219.79 | 3159 | 2866.53
North American,5average, cents per pound | 164.47 | 162.44 | 149.28
1Reported zinc content in both zinc and lead concentrates.
2Monthly and annual smelter production data are estimated to avoid disclosing company proprietary data and do not reflect actual production reported to the U.S. Geological Survey.
3Smelter production plus imports for consumption minus domestic exports. Apparent consumption may not reflect actual consumption owing to significant changes in unreported stocks.
4Special High Grade Zinc.
5S&P Global Platts Metals Week.

## T2
Table 2. Mine and smelter production of zinc in the United States.
[Data are in metric tons.]
Period | Mine production1 |  | Smelter productione, 2
| Zinc content | Recoverable
2025
January | 59600 | 58300 | 18000
February | 51300 | 50200 | 18000
March | 54800 | 53600 | 18000
April | 63000 | 61700 | 18000
May | 58100 | 56900 | 18000
June | 65600 | 64200 | 18000
July | 51800 | 50700 | 18000
August | 63200 | 61800 | 18000
September | 54700 | 53500 | 18000
October | 55900 | 54700 | 18000
November | 35600 | 34800 | 18000
December | 43600 | 42700 | 18000
Year-to-date | 657000 | 643000 | 220000
2026
January | 43100 | 42200 | 18000
1Includes the zinc content in both lead and zinc concentrates.
2Monthly and annual smelter production data are estimated to avoid disclosing company proprietary data and do not reflect actual production reported to the U.S. Geological Survey.

## T3
Table 3. U.S. shipments of galvanized steel sheet and strip.
[Data are in metric tons.]
Period | Quantity
2025
January | 1380000
February | 1360000
March | 1380000
April | 1420000
May | 1440000
June | 1440000
July | 1460000
August | 1510000
September | 1590000
October | 1510000
November | 1350000
December | 1370000
Year-to-date | 17200000
2026
January | 1540000

## T4
Table 4. U.S. imports for consumption of zinc.
[Data are in gross weight, unless otherwise specified.]
Material | January 2026 |  | 2025
| Quantity (metric tons) | Value (thousands) | Quantity (metric tons) | Value (thousands)
Ore and concentrate (zinc content) 1 | 3280 | 8140 | 31200 | 42400
Unwrought2
Refined zin | 53900 | 182000 | 671000 | 2030000
Zinc alloys | 175 | 623 | 3700 | 12000
Wrought3
Bars, rods, profiles, wire | 269 | 1140 | 3940 | 16100
Plates, sheets, strip, foil | 200 | 531 | 1810 | 8450
Ash and residues4
Hard zinc spelter | 0 | 0 | 0 | 0
Zinc dross and skimmings | 459 | 932 | 4750 | 9870
Other (zinc content) | 0 | 0 | 104 | 65
Other5
Powders, flakes, dust | 629 | 3110 | 12800 | 52400
Waste and scrap | 470 | 855 | 9750 | 17300
Chemicals6
Lithopone | 38 | 351 | 254 | 1170
Zinc chloride | 144 | 854 | 1110 | 5790
Zinc oxide | 7740 | 24900 | 101000 | 307000
Zinc sulfate | 8640 | 9750 | 79400 | 86400
Zinc sulfide | 94 | 369 | 1480 | 6810
1Other than from the manufacture of iron and steel; containing mainly zinc. Includes all materials under HTS codes 2603.00.0030, 2607.00.0030, 2608.00.0030, 2616.10.0030, 2616.90.0030.
2Includes all materials under HTS codes 7901.11.0000, 7901.12.1000, 7901.12.5000, 7901.20.0000, and 7901.20.0000.
3Includes all materials under HTS codes 7904.00.0000 and 7905.00.0000.
4Includes all materials under HTS codes 2620.11.0000, 2620.19.3000, and 2620.19.6030.
5Includes all materials under HTS codes 7903.10.0000, 7903.90.3000, 7903.90.6000, and 7902.00.0000.
6Includes all materials under HTS code 3206.42.0000, 2827.36.0000, 2827.39.6500, 2817.00.0000, 3206.49.3000, 2833.26.0000, 2833.29.4500, 2830.20.0000, 2830.20.1000, 2830.20.2000, 2830.90.1000, and 2830.90.1500.

## T5
Table 5. U.S. imports of zinc, by type of material and country or locality.
[Data are in metric tons, gross weight, unless otherwise specified. Only the leading trade partners are listed individually in this table. Data for all countries are provided in the data release file at (instert link to data release).]
Material and country or locality | General imports |  | Imports for consumption
| January 2026 | 2025 | January 2026 | 2025
Ore and concentrate (zinc content)1
Canada | 441 | 4430 | 441 | 4430
Finland | 0 | 10900 | 0 | 10900
Ireland | 2830 | 3910 | 2830 | 3910
Peru | 0 | 11700 | 0 | 11700
Other | <0.5 | 190 | <0.5 | 190
Total | 3280 | 31200 | 3280 | 31200
Refined zinc2
Australia | 0 | 62600 | 0 | 62600
Austria | 0 | 197 | 0 | 197
Belgium | 0 | 367 | 0 | 367
Brazil | 0 | 302 | 0 | 302
Canada | 35600 | 372000 | 35600 | 372000
China | 0 | 1780 | 0 | 1780
Colombia | 0 | 75 | 0 | 75
India | 0 | 1220 | 0 | 1220
Korea, Republic of | 0 | 11500 | 0 | 11500
Mexico | 10600 | 105000 | 10600 | 105000
Netherlands | 0 | 422 | 0 | 422
Peru | 7680 | 95900 | 7680 | 95900
Poland | 0 | 730 | 0 | 730
Saudi Arabia | 0 | 76 | 0 | 76
Spain | 0 | 17900 | 0 | 17900
Other | 10 | 48 | 10 | 48
Total | 53900 | 671000 | 53900 | 671000
Oxide3
Australia | 51 | 419 | 51 | 419
Canada | 1960 | 28200 | 1960 | 28200
Germany | 786 | 2140 | 786 | 2140
Greece | 0 | 785 | 0 | 785
India | 40 | 761 | 40 | 761
Japan | 14 | 484 | 14 | 451
Malaysia | 150 | 736 | 150 | 736
Mexico | 3760 | 51100 | 3760 | 51100
Netherlands | 289 | 10000 | 289 | 10000
Peru | 503 | 5150 | 503 | 5130
Other | 191 | 1180 | 191 | 1180
Total | 7740 | 101000 | 7740 | 101000
1Includes all materials under HTS codes 2603.00.0030, 2608.00.0030, and 2616.90.0030 .
2Includes all materials under HTS codes 7901.11.0000, 7901.12.1000, and 7901.12.5000.
3Includes all materials under HTS codes 2817.00.0000, and 3206.49.3000.

## T6
Table 6. U.S. exports of zinc.
[Data are in gross weight, unless otherwise specified.]
Material | January 2026 |  | 2025
| Quantity (metric tons) | Value (thousands) | Quantity (metric tons) | Value (thousands)
Ore and concentrate (zinc content)1 | 8840 | 19600 | 629000 | 1330000
Unwrought2
Refined zinc | 192 | 858 | 2540 | 9130
Zinc alloys | 2570 | 7290 | 29300 | 94500
Wrought3
Bars, rods, profiles, wire | 99 | 489 | 2590 | 13300
Plates, sheets, strip, foil | 552 | 2570 | 5900 | 27000
Ash and residues4
Hard zinc spelter | 1580 | 3800 | 20300 | 46800
Other (zinc content) | 2090 | 4040 | 20800 | 40300
Other5
Powders, flakes, dust | 440 | 1880 | 6000 | 26700
Waste and scrap | 1380 | 2170 | 25200 | 40600
Chemicals6
Lithopone | 23 | 182 | 235 | 1800
Zinc chloride | 15 | 21 | 1050 | 1170
Zinc oxide | 8040 | 13600 | 93900 | 146000
Zinc sulfate | 0 | 0 | 336 | 359
Zinc sulfide | 876 | 1160 | 3400 | 11700
1Includes all materials under Schedule B number 2608.00.0030.
2Includes all materials under Schedule B numbers 7901.11.0000, 7901.20.0000, and 7901.20.0000.
3Includes all materials under Schedule B numbers 7904.00.0000, and 7905.00.0000.
4Other than from the manufacture of iron and steel; containing mainly zinc. Includes all materials under Schedule B numbers 2620.11.0000 and 2620.19.0000.
5Includes all materials under Schedule B numbers 7903.10.0000, 7903.90.0000, and 7902.00.0000.
6Includes all materials under Schedule B numbers 3206.42.0000, 2827.36.0000, 2827.39.6500, 2817.00.0000, 2833.26.0000, 2833.29.4500, 2830.20.0000, 2830.20.1000, 2830.20.2000, 2830.90.1000, and 2830.90.1500.

## T7
Table 7. U.S. exports of zinc, by type of material and country or locality.
[Data are in metric tons, gross weight, unless otherwise specified.Only the leading trade partners are listed individually in this table. Data for all countries are provided in the data release file at (instert link to data release).]
Material and country or locality | January 2026 | 2025
Ore and concentrate (zinc content)1
Australia | 0 | 46700
Belgium | 0 | 56700
Canada | 4680 | 259000
Finland | 0 | 15700
Japan | 0 | 42500
Korea, Republic of | 4160 | 111000
Netherlands | 0 | 18400
Spain | 0 | 78400
Other | 0 | 501
Total | 8840 | 629000
Refined zinc2
Canada | 14 | 848
China | 68 | 695
Mexico | 108 | 869
Peru | 0 | 20
Thailand | 0 | 76
Other | 2 | 27
Total | 192 | 2540
Oxide3
Belgium | <0.5 | 4800
Canada | 247 | 4820
China | 23 | 129
Colombia | 0 | 184
Finland | 40 | 341
Israel | 0 | 360
Japan | 0 | 133
Mexico | 7680 | 81700
Netherlands | <0.5 | 276
United Kingdom | 0 | 129
Other | 54 | 955
Total | 8040 | 93900
1Includes all materials under Schedule B number 2608.00.0030 .
2Includes all materials under Schedule B numbers 7901.11.0000 and 7901.12.0000.
3Includes all materials under Schedule B number 2817.00.0000.

## T8
Table 8. Average prices for special high grade zinc.
Period | North American |  | London Metal Exchange cash2
| Premium | Price1
| ¢/lb. | ¢/lb. | ¢/lb. | $/t
2025
January | 17.8 | 145.92 | 128.13 | 2824.82
February | 18.4 | 145.34 | 126.97 | 2799.23
March | 20.5 | 151.47 | 130.97 | 2887.36
April | 21 | 140.08 | 119.06 | 2624.75
May | 19.5 | 139.48 | 120.01 | 2645.73
June | 19 | 139.24 | 120.22 | 2650.36
July | 19 | 144.14 | 125.12 | 2758.41
August | 19 | 145.3 | 126.28 | 2783.9
September | 19 | 151.9 | 132.88 | 2929.48
October | 19.2 | 162.06 | 142.81 | 3148.45
November | 19.5 | 164 | 144.54 | 3186.65
December | 19.1 | 162.44 | 143.3 | 3159.21
Year-to-date | 19.3 | 149.28 | 130.02 | 2866.53
2026
January | 18.4 | 164.47 | 146.05 | 3219.79
1S&P Global Platts Metals Week North American price. Based on the London Metal Exchange cash price plus the North American premium.
2Average of the cash buyer price and the cash seller and settlement price.

## T9
Table 9. London Metal Exchange (LME) stocks of Special High Grade Zinc, end of period.
[Data are in metric tons.]
Period | United States | Asia | Europe | Middle East | Total LME
2025
January | 0 | 179275 | 0 | 0 | 179275
February | 0 | 163600 | 0 | 0 | 163600
March | 0 | 138200 | 0 | 0 | 138200
April | 0 | 173900 | 0 | 0 | 173900
May | 0 | 138150 | 0 | 0 | 138150
June | 0 | 114900 | 0 | 0 | 114900
July | 0 | 100825 | 0 | 0 | 100825
August | 0 | 55875 | 0 | 0 | 55875
September | 0 | 40500 | 0 | 0 | 40500
October | 0 | 33825 | 0 | 0 | 33825
November | 0 | 51725 | 300 | 0 | 52025
December | 0 | 106300 | 25 | 0 | 106325
2026
January | 0 | 109075 | 25 | 0 | 109100