## Front Matter
#VALUE!
Iron Ore in February 2026
This workbook includes 6 tables.
GENERAL INFORMATION
This publication is provided by the National Minerals Information Center (NMIC), U.S. Geological Survey (USGS).
Includes data available through August 31, 2026, unless otherwise noted.
NMIC data included in Excel tables of the Minerals Yearbook Chapters and Minerals Industry Surveys are considered preliminary,
for informational purposes only.
Comprehensive data releases and list services for NMIC publications are available at https://www.usgs.gov/centers/national-minerals-information-center.
Data in these tables may not include granular footnotes.
Unless otherwise noted, totals, United States (U.S.) data, and estimated data are rounded to no more than three significant digits, except prices and unit values;
may not add to totals shown. Data may include revisions to previously published data.
FOOTNOTES AND TERMINOLOGY
Year-to-date indicates the sum of all months or quarters for the given year to the given period.
Estimated data contained in a row or column are marked with a superscript “e.” Preliminary data contained in a row or column are marked with a superscript “p.”
Do, ditto. NA, not available. No., number. W, withheld to avoid disclosing company proprietary data. —, not applicable. <0.5, less than half a unit.
TRADE DATA
Trade data are sourced from the U.S. Census Bureau (https://usatrade.census.gov/). "HTS" indicates the Harmonized Tariff Schedule of the United States code.
"Schedule B" indicates the Schedule B of the United States number.
Only the leading trade partners are listed individually in the table. Data for all countries are provided in the data release file at
Mineral Industry Surveys Data Release (Provisional) - ScienceBase-Catalog.
Imports refers to "imports for consumption." Import valuation is customs value, free-alongside-ship basis.
Exports refers to "domestic exports." Export valuation is on a free-alongside-ship basis.
CONTACT
For questions on this report, please contact Candice Tuck, ctuck@usgs.gov.
If you are an industry producer or consumer and would like to contribute to NMIC industry surveys, please contact Michelle B. Blackwell, mblackwell@usgs.gov.

## T1
Table 1. Salient statistics for U.S. production, shipments, and stocks of iron ore.
[Data are in thousand metric tons. Data are estimated based on publicly reported data, employment hours, and historical ratios. Excludes byproduct ores and iron metallics.]
Period | Production |  | Shipments1 |  | Stocks
| Monthly | Year-to-date | Monthly | Year-to-date | End of month
2025
February | 3170 | 6460 | 90 | 1870 | 8950
March | 3220 | 9680 | 890 | 2760 | 11300
April | 3200 | 12900 | 3250 | 6010 | 11200
May | 3340 | 16200 | 4320 | 10300 | 10300
June | 3370 | 19600 | 4240 | 14600 | 9380
July | 3170 | 22800 | 4390 | 19000 | 8160
August | 2980 | 25700 | 4270 | 23200 | 6870
September | 3010 | 28800 | 4040 | 27300 | 5840
October | 2740 | 31500 | 3810 | 31100 | 4770
November | 2670 | 34200 | 3300 | 34400 | 4140
December | 2630 | 36800 | 3220 | 37600 | 3550
2026
January | 2920 | 2920 | 1820 | 1820 | 3550
February | 2960 | 5880 | 0 | 1820 | 6510
1Source: Lake Carriers Association.

## T2
Table 2. U.S. exports of iron ore, by country or locality and type in 2026.
[Data are in thousand metric tons and thousand dollars.]
Country or locality1 | February |  | Year-to-date
| Quantity | Value | Quantity | Value
Canada | 21 | 2140 | 168 | 16400
Indonesia | 76 | 7940 | 76 | 7940
Other2 | 0 | 0 | 153 | 17500
Total | 97 | 10100 | 396 | 41800
1Includes Schedule B numbers under heading 2601.11 and 2601.12.
2Countries with quantities less than 1,000 metric tons for the current month included in “Other”.

## T3
Table 3. U.S. imports of iron ore, by country or locality in 2026.
[Data are in thousand metric tons and thousand dollars.]
Country or locality of origin1 | February |  | Year-to-date
| Quantity | Value | Quantity | Value
Australia | 15 | 1340 | 15 | 1340
Brazil | 387 | 54600 | 466 | 65800
Canada | 83 | 10600 | 177 | 21700
Other2 | 0 | 0 | 0 | 0
Total | 486 | 66600 | 658 | 88900
1Includes HTS codes under header 2601.11 and 2601.12.
2Countries with quantities less than 1,000 metric tons for the current month included in “Other”.

## T4
Table 4. U.S imports of iron ore, by type of product.
[Data are in thousand metric tons and thousand dollars.]
Product1 | Code1 | February 2026 |  |  |  | Year-to-date
|  | Exports |  | Imports |  | Exports |  | Imports
|  | Quantity | Value | Quantity | Value | Quantity | Value | Quantity | Value
Concentrates | 2601.11.0030 | 76 | 7940 | 15 | 1340 | 76 | 7950 | 15 | 1340
Briquettes | 2601.11.0060 | 0 | 0 | 0 | 0 | 0 | 0 | 0 | 0
Fine ores | 2601.11.0090 | 0 | 0 | 0 | 0 | 0 | 0 | 0 | 0
Pellets | 2601.12.0030 | 21 | 2140 | 471 | 65200 | 321 | 33900 | 643 | 87500
Coarse ores | 2601.12.0060 | 0 | 0 | 0 | 0 | 0 | 0 | 0 | 0
Other agglomerates | 2601.12.0090 | 0 | 0 | 0 | 0 | 0 | 0 | 0 | 0
Total | — | 97 | 10100 | 485 | 66600 | 396 | 41800 | 658 | 88900
1Refers to HTS codes (imports) and Schedule B numbers (exports).

## T5
Table 5. U.S. iron ore trade summary.
[Data are in thousand metric tons and thousand dollars.]
Period | Exports1 |  | Imports1
| Quantity | Value | Quantity | Value
2025
January-February | 658 | 64700 | 492 | 71900
February | 232 | 24100 | 256 | 38000
March | 244 | 26000 | 467 | 66700
April | 324 | 48100 | 464 | 54200
May | 773 | 75500 | 238 | 34800
June | 544 | 55800 | 537 | 77100
July | 878 | 85900 | 325 | 43600
August | 580 | 57900 | 264 | 31800
September | 583 | 56100 | 265 | 33800
October | 243 | 24200 | 282 | 37900
November | 157 | 13900 | 440 | 60900
December | 182 | 14900 | 404 | 54300
Total | 5170 | 523000 | 4180 | 567000
2026
January | 299 | 31800 | 173 | 22300
February | 97 | 10100 | 486 | 66600
Year-to-date | 396 | 41800 | 658 | 88900
1Includes HTS codes and Schedule B numbers under heading 2601.11 and 2601.12.

## T6
Table 6. Composite prices for iron ore.
[Data are in dollars per metric ton.]
Period | Price, spot market1 | Unit value, domestic2
|  | Exports | Imports
2025
January | 99.6 | 95.23 | 143.87
February | 105.1 | 103.87 | 148.36
March | 100.1 | 106.6 | 142.83
April | 97.2 | 148.41 | 116.85
May | 97 | 97.64 | 146.05
June | 92.3 | 102.56 | 143.61
July | 97.3 | 97.82 | 134.2
August | 99.7 | 99.75 | 120.45
September | 103.3 | 96.14 | 127.43
October | 103.5 | 99.43 | 134.26
November | 102.5 | 88.78 | 138.45
December | 104.6 | 81.67 | 134.46
Average | 100.2 | 101.16 | 135.75
2026
January | 105.5 | 106.11 | 129.09
February | 98.80 | 104.07 | 137.05
1Spot prices for 62% Fe, all forms, imported into Tianjin Port, China, cost and freight. Source: French National Institute of Statistics and Economic Studies (INSEE).
2Includes HTS codes and Schedule B numbers under heading 2601.11 and 2601.12.