## Front matter
Silicon in March 2026
This workbook includes 6 tables.
GENERAL INFORMATION
This publication is provided by the National Minerals Information Center (NMIC), U.S. Geological Survey (USGS).
Includes data available through July 13, 2026, unless otherwise noted.
NMIC data included in Excel tables of the Minerals Yearbook Chapters and Minerals Industry Surveys are considered preliminary, for informational purposes only.
Comprehensive data releases and list services for NMIC publications are available at https://www.usgs.gov/centers/national-minerals-information-center.
Data in these tables may not include granular footnotes.
Unless otherwise noted, totals, United States (U.S.) data, and estimated data are rounded to no more than three significant digits, except prices and unit values;
may not add to totals shown. Data may include revisions to previously published data.
FOOTNOTES AND TERMINOLOGY
Year-to-date indicates the sum of all months or quarters for the given year to the given period.
Estimated data contained in a row or column are marked with a superscript “e.” Preliminary data contained in a row or column are marked with a superscript “p.”
Do, ditto. NA, not available. No., number. W, withheld to avoid disclosing company proprietary data. —, not applicable. <0.5, less than half a unit, %, percent.
TRADE DATA
Trade data is sourced from the U.S. Census Bureau (https://usatrade.census.gov/). "HTS" indicates the Harmonized Tariff Schedule of the
United States code. "Schedule B" indicates the Schedule B of the United States number.
Imports refers to "imports for consumption." The value of goods imported as appraised by U.S. Customs and and Border Protection. Excludes freight and duties.
Exports refers to the total value of the goods for export at the U.S. port of export in U.S. dollars.
CONTACT
For questions on this report, please contact Emily Schnebele, eschnebele@usgs.gov.
If you are an industry producer or consumer and would like to contribute to NMIC industry surveys, please contact Michelle Blackwell, mblackwell@usgs.gov.

## T1
TABLE 1. Production, shipments, and stocks of silicon alloys and metal in the United States.
[Includes ferrosilicon, miscellaneous silicon alloys, and silicon metal, excluding semiconductor and solar grades, except where noted. Includes USGS estimates. Data are in metric tons, gross weight.]
Year to date | Gross production1 | Net shipments | Producers' stocks, end of period
2025
January | W | W | W
February | W | 20300 | W
March | W | 19300 | W
April | W | 21200 | 20700
May | W | W | 22300
June | W | 18900 | 22600
July | W | 17500 | W
August | W | 20500 | W
September | W | 19100 | 20900
October | W | W | W
November | W | 17600 | W
December | W | 18600 | W
January–December | W | 223000 | W
2026
January | W | W | W
February | W | W | W
March | W | W | W
Year–to–date | W | W | W
1Ferrosilicon production includes material consumed in the production of miscellaneous silicon alloys.

## T2
TABLE 2. Prices for ferrosilicon and silicon metal in March 2026.
Product | Currency | Low | Average | High
Ferrosilicon (75%)1 | cents per pound | 104 | 113.38 | 125
Silicon metal, 553 grade2 | cents per pound | 140 | 143.13 | 150
1S&P Global Platts Metals Week, in U.S. warehouse, U.S. origin and imported material. Average price reported for all transactions during the month.
2S&P Global Platts Metals, duty paid, delivered Midwest, U.S. spot and imported 553 grade silicon metal (minimum 98.50% silicon). Average price reported for all transactions during the month.

## T3
TABLE 3. U.S. exports of ferrosilicon in 2026.
[Data are in metric tons, unless otherwise specified.]
| March |  |  | Year–to–date
Product, country or locality, and Schedule B code | Gross weight | Silicon content | Value (dollars) | Gross weight | Silicon content | Value (dollars)
Ferrosilicon
More than 55% silicon (7202.21.0000)
Canada | 74 | 44 | 171000 | 163 | 98 | 349000
France | 100 | 71 | 336000 | 100 | 71 | 336000
India | 36 | 25 | 78900 | 36 | 25 | 78900
Mexico | 12 | 7 | 25900 | 12 | 7 | 25900
Netherlands | 0 | 0 | 0 | 202 | 121 | 151000
Slovenia | 0 | 0 | 0 | 20 | 14 | 47200
South Africa | 0 | 0 | 0 | 100 | 65 | 229000
Total | 222 | 147 | 612000 | 633 | 402 | 1220000
Other ferrosilicon (7202.29.0000)
Belgium | 90 | 39 | 72000 | 126 | 55 | 101000
Canada | 13 | 7 | 68000 | 73 | 24 | 275000
China | 8 | 4 | 18200 | 16 | 8 | 38800
Germany | 0 | 0 | 0 | 200 | 91 | 390000
Mexico | 32 | 16 | 127000 | 153 | 76 | 474000
Sweden | 20 | 9 | 39300 | 60 | 29 | 125000
Switzerland | 0 | 0 | 0 | 19 | 10 | 139000
Total | 163 | 75 | 325000 | 647 | 293 | 1540000
Total ferrosilicon | 385 | 222 | 937000 | 1280 | 695 | 2760000

## T4
TABLE 4. U.S. exports of silicon metal in 2026.
[Data are in metric tons, unless otherwise specified.]
| March |  |  | Year–to–date
Product, country or locality, and Schedule B code | Gross weight | Silicon content | Value (dollars) | Gross weight | Silicon content | Value (dollars)
Metal
More than 99.99% silicon (2804.61.0000)1
China | 0 | 0 | 0 | 375 | 375 | 13000000
Germany | 262 | 262 | 12100000 | 477 | 477 | 28600000
Indonesia | 144 | 144 | 1220000 | 1230 | 1230 | 21100000
Japan | 1430 | 1430 | 73900000 | 2810 | 2810 | 139000000
Kenya | 15 | 15 | 117000 | 381 | 381 | 1630000
Korea, Republic of | 25 | 25 | 1580000 | 311 | 311 | 12600000
Malaysia | 10 | 10 | 1650000 | 93 | 93 | 4430000
Philippines | 36 | 36 | 144000 | 156 | 156 | 639000
Taiwan | 248 | 248 | 7980000 | 541 | 541 | 16900000
Vietnam | 990 | 990 | 16000000 | 3170 | 3170 | 50200000
Other [16 countries and (or) localities] | 96 | 96 | 2200000 | 176 | 176 | 4860000
Total | 3260 | 3260 | 117000000 | 9720 | 9720 | 293000000
99.00%–99.99% silicon (2804.69.1000)
Korea, Republic of | 0 | 0 | 0 | 3 | 3 | 3940
Luxembourg | 0 | 0 | 0 | 16 | 16 | 11000
Mexico | 0 | 0 | 0 | 2 | 2 | 6930
Singapore | 9 | 8 | 12000 | 13 | 13 | 18400
United Kingdom | 3 | 3 | 4180 | 7 | 7 | 10400
Total | 11 | 11 | 16200 | 42 | 41 | 50600
Other silicon (2804.69.5000)1
Canada | 28 | 28 | 35400 | 82 | 79 | 94200
China | 0 | 0 | 0 | 14 | 14 | 18900
Indonesia | 0 | 0 | 0 | 11 | 11 | 91800
Japan | 9 | 9 | 12200 | 9 | 9 | 12200
Kenya | 0 | 0 | 0 | 54 | 53 | 323000
Mexico | 1 | 1 | 3240 | 21 | 20 | 191000
Panama | 9 | 8 | 10800 | 23 | 22 | 45800
Singapore | 9 | 9 | 12100 | 9 | 9 | 12100
South Africa | 39 | 37 | 50800 | 111 | 108 | 147000
United Kingdom | 8 | 7 | 10000 | 8 | 7 | 10000
Other [6 country and (or) locality] | 5 | 4 | 6040 | 10 | 10 | 20500
Total | 107 | 104 | 141000 | 352 | 342 | 966000
Total silicon metal | 3370 | 3370 | 117000000 | 10100 | 10100 | 294000000
1Presentation of monthly data is based on the quantities (gross weight) of the leading countries and (or) localities.

## T5
TABLE 5. U.S. imports of ferrosilicon in 2026.
[Data are in metric tons, unless otherwise specified.]
| March |  |  | Year–to–date
Product, country or locality, and HTS code | Gross weight | Silicon content | Value (dollars) | Gross weight | Silicon content | Value (dollars)
Ferrosilicon
55%–80% silicon, more than 3% Ca (7202.21.1000)
China | 24 | 6 | 32900 | 116 | 13 | 75200
France | 38 | 23 | 112000 | 38 | 23 | 112000
Spain | 0 | 0 | 0 | 2 | 1 | 5310
Total | 62 | 29 | 145000 | 156 | 38 | 192000
55%–80% silicon, other (7202.21.5000)1
Azerbaijan | 2220 | 1630 | 2760000 | 4040 | 2950 | 5200000
Bhutan | 1350 | 1010 | 1710000 | 3710 | 2840 | 4700000
Canada | 2020 | 1500 | 4740000 | 5820 | 4330 | 13300000
Egypt | 506 | 375 | 680000 | 726 | 536 | 940000
Iceland | 1160 | 904 | 1630000 | 2670 | 2060 | 3460000
Kuwait | 201 | 152 | 258000 | 1440 | 1060 | 1870000
Malaysia | 2300 | 1760 | 2610000 | 2660 | 2020 | 3020000
Norway | 69 | 51 | 131000 | 1570 | 1180 | 2520000
Paraguay | 200 | 154 | 225000 | 1050 | 818 | 1260000
Spain | 0 | 0 | 0 | 1250 | 943 | 1680000
Other [11 countries and (or) localities] | 1620 | 1220 | 2910000 | 3530 | 2640 | 6390000
Total | 11700 | 8740 | 17600000 | 28500 | 21400 | 44300000
More than 90% ferrosilicon (7202.21.9000)
France | 0 | 0 | 0 | 4 | 4 | 31900
Magnesium ferrosilicon (7202.29.0010)
Bhutan | 98 | 47 | 152000 | 196 | 71 | 304000
Canada | 1280 | 582 | 3390000 | 3010 | 1390 | 8320000
Georgia | 94 | 43 | 151000 | 94 | 43 | 151000
India | 49 | 23 | 89200 | 206 | 94 | 398000
Mexico | 31 | 15 | 73800 | 65 | 31 | 164000
Thailand | 222 | 107 | 347000 | 455 | 220 | 765000
Total | 1770 | 816 | 4200000 | 4030 | 1850 | 10100000
Other ferrosilicon (7202.29.0050)
Belgium | 0 | 0 | 0 | 20 | 8 | 46500
Canada | 664 | 207 | 1070000 | 1870 | 549 | 3070000
Germany | 2 | 1 | 7470 | 19 | 9 | 48700
Norway | 0 | 0 | 0 | 60 | 9 | 88800
Slovakia | 20 | 6 | 34200 | 20 | 6 | 34200
Total | 686 | 214 | 1110000 | 1980 | 580 | 3290000
Total ferrosilicon | 14200 | 9800 | 23100000 | 34600 | 23800 | 57900000
1Presentation of monthly data is based on the quantities (gross weight) of the leading countries and (or) localities.

## T6
TABLE 6. U.S. imports of silicon metal in 2026.
[Data are in metric tons, unless otherwise specified.]
| March |  |  | Year–to–date
Product, country or locality, and HTS code | Gross weight | Silicon content | Value (dollars) | Gross weight | Silicon content | Value (dollars)
Metal
More than 99.99% silicon (2804.61.0000)1
China | 2 | 2 | 190000 | 5 | 5 | 376000
Denmark | 0 | 0 | 0 | <0.5 | <0.5 | 59300
Germany | 12 | 12 | 1940000 | 105 | 105 | 8970000
Hong Kong | 1 | 1 | 38900 | 1 | 1 | 38900
Japan | 2 | 2 | 598000 | 5 | 5 | 1360000
Korea, Republic of | <0.5 | <0.5 | 139000 | <0.5 | <0.5 | 158000
Laos | 0 | 0 | 0 | 100 | 100 | 240000
Malaysia | 0 | 0 | 0 | 6 | 6 | 95800
Taiwan | 20 | 20 | 1830000 | 96 | 96 | 8970000
Vietnam | 9 | 9 | 84000 | 10 | 10 | 170000
Other [2 countries and (or) localities] | <0.5 | <0.5 | 3620 | <0.5 | <0.5 | 10100
Total | 46 | 46 | 4830000 | 329 | 329 | 20500000
99.00%–99.99% silicon (2804.69.1000)
Australia | 0 | 0 | 0 | 2420 | 2410 | 6980000
Brazil | 10800 | 10700 | 34000000 | 21600 | 21400 | 68300000
Canada | 4270 | 4240 | 13000000 | 9850 | 9780 | 29900000
Germany | 168 | 168 | 417000 | 448 | 446 | 899000
Malaysia | 0 | 0 | 0 | 1760 | 1750 | 3590000
Norway | 1780 | 1760 | 5190000 | 2110 | 2090 | 5860000
Vietnam | 600 | 594 | 1040000 | 650 | 644 | 1130000
Total | 17600 | 17400 | 53700000 | 38800 | 38500 | 117000000
Other silicon (2804.69.5000)1
Belgium | 5 | 5 | 104000 | 7 | 6 | 120000
Brazil | 1830 | 1730 | 4070000 | 4450 | 4140 | 10100000
Canada | 16 | 16 | 44200 | 110 | 107 | 287000
France | 0 | 0 | 0 | 60 | 59 | 204000
Germany | 0 | 0 | 0 | 9 | 9 | 43400
Malaysia | 20 | 20 | 47000 | 20 | 20 | 47000
Netherlands | 19 | 10 | 84300 | 19 | 10 | 84300
Norway | 246 | 153 | 684000 | 477 | 376 | 1210000
Spain | 6 | 6 | 59300 | 24 | 23 | 121000
Vietnam | 25 | 24 | 47800 | 25 | 24 | 47800
Other [5 countries and (or) localities] | 10 | 9 | 24900 | 15 | 13 | 67400
Total | 2180 | 1970 | 5170000 | 5220 | 4790 | 12300000
Total silicon metal | 19800 | 19500 | 63600000 | 44400 | 43600 | 149000000
1Presentation of monthly data is based on the quantities (gross weight) of the leading countries and (or) localities.