## Front matter
Aluminum in May 2026
This workbook includes 9 tables.
GENERAL INFORMATION
This publication is provided by the National Minerals Information Center (NMIC), U.S. Geological Survey (USGS).
Includes data available through August 10, 2026, unless otherwise noted.
NMIC data included in Excel tables of the Minerals Yearbook Chapters and Minerals Industry Surveys are considered preliminary, for informational purposes only.
Comprehensive data releases and list services for NMIC publications are available at https://www.usgs.gov/centers/national-minerals-information-center. Data in these tables may not include granular footnotes.
Unless otherwise noted, totals, United States (U.S.) data, and estimated data are rounded to no more than three significant digits, except prices and unit values; may not add to totals shown. Data may include revisions to previously published data.
FOOTNOTES AND TERMINOLOGY
Year-to-date indicates the sum of all months or quarters for the given year to the given period.
Estimated data contained in a row or column are marked with a superscript “e.” Preliminary data contained in a row or column are marked with a superscript “p.”
Do, ditto. NA, not available. No., number. W, withheld to avoid disclosing company proprietary data. —, not applicable. <0.5, less than half a unit.
Al - Chemical symbol and abbreviation for aluminum.
TRADE DATA
Trade data are sourced from the U.S. Census Bureau (https://usatrade.census.gov/). "HTS" refers to the Harmonized Tariff Schedule of the United States, and "Schedule B" refers to the Schedule B export classification system used by the United States.
"Imports" refers to "imports for consumption." The import valuation is the U.S. customs value, as appraised by the U.S. Customs and Border Protection, and is generally defined as the price actually paid or payable for merchandise when sold for exportation to the United States, excluding U.S. import duties, freight, insurance, and other charges incurred in bringing the merchandise to the United States.
"Exports" refers to "domestic exports." Export valuation is on a free-alongside-ship basis.
CONTACT
For questions on this report, please contact Adam Merrill, amerrill@usgs.gov.
If you are an industry producer or consumer and would like to contribute to NMIC industry surveys, please contact Sidney DeLoach-Overton, sdeloach-overton@usgs.gov.

## T1
Table 1. Components of aluminum supply.
[Data are in thousand metric tons.]
Period | Primary production | Secondary recovery1 |  |  | Imports for consumption |  |  | Total new supply2 | Stocks, end of period3
|  | New | Old | Total | Metals and alloys, crude | Semi-fabricated products | Total
2025
Total | 664 | 2080 | 1610 | 3690 | 3010 | 1210 | 4220 | 8570 | NA
May | 58 | 171 | 138 | 309 | 227 | 94 | 321 | 688 | 1850
June | 54 | 174 | 137 | 311 | 277 | 99 | 376 | 741 | 1800
July | 56 | 170 | 134 | 304 | 160 | 95 | 255 | 614 | 1810
August | 54 | 183 | 136 | 319 | 211 | 89 | 300 | 670 | 1850
September | 53 | 181 | 135 | 316 | 194 | 84 | 278 | 647 | 1800
October | 56 | 178 | 135 | 313 | 208 | 104 | 313 | 681 | 1810
November | 55 | 171 | 137 | 308 | 208 | 106 | 314 | 676 | 1850
December | 58 | 171 | 140 | 311 | 219 | 105 | 324 | 692 | 1840
Year-to-date | 279 | 856 | 658 | 1510 | 1540 | 523 | 2060 | 3850 | NA
2026
January | 58 | 180 | 139 | 318 | 267 | 124 | 391 | 767 | 1910
February | 52 | 169 | 141 | 310 | 232 | 132 | 364 | 727 | 1930
March | 57 | 188 | 141 | 328 | 323 | 166 | 489 | 875 | 2000
April | 55 | 198 | 149 | 346 | 230 | 156 | 386 | 787 | 2070
May | 59 | 192 | 150 | 343 | 214 | 169 | 383 | 785 | 2010
Year-to-date | 281 | 926 | 720 | 1650 | 1270 | 747 | 2010 | 3940 | NA
1Metallic recovery from purchased, tolled, or imported scrap, expanded for full coverage of industry.
2Primary production, secondary recovery, and imports for consumption.
3Inventory levels reflect total for U.S. and Canadian producers; data from the Aluminum Association Inc.

## T2
Table 2. Estimated full coverage consumption of and metallic recovery from purchased new and old aluminum scrap.
[Data are in thousand metric tons.]
Period | Secondary smelters |  | Independent mill fabricators |  | Foundries |  | Other consumers |  | Total
| Consumption | Metal recovery | Consumption | Metal recovery | Consumption | Metal recovery | Consumption | Metal recovery | Consumption | Metal recovery
2025
Total | 2560 | 1920 | 1830 | 1680 | 101 | 93 | 2 | 2 | 4500 | 3690
May | 218 | 163 | 152 | 138 | 8 | 8 | <0.5 | <0.5 | 379 | 309
June | 211 | 159 | 158 | 144 | 8 | 8 | <0.5 | <0.5 | 377 | 311
July | 211 | 158 | 150 | 137 | 8 | 8 | <0.5 | <0.5 | 370 | 304
August | 213 | 160 | 165 | 151 | 8 | 8 | <0.5 | <0.5 | 386 | 319
September | 215 | 160 | 161 | 148 | 8 | 8 | <0.5 | <0.5 | 385 | 316
October | 219 | 165 | 153 | 140 | 8 | 8 | <0.5 | <0.5 | 381 | 313
November | 217 | 161 | 153 | 139 | 8 | 8 | <0.5 | <0.5 | 378 | 308
December | 218 | 163 | 154 | 140 | 8 | 8 | <0.5 | <0.5 | 380 | 311
Year-to-date | 1060 | 798 | 740 | 677 | 42 | 39 | <0.5 | <0.5 | 1840 | 1510
2026
January | 214 | 163 | 162 | 148 | 8 | 8 | <0.5 | <0.5 | 384 | 318
February | 217 | 165 | 151 | 137 | 8 | 8 | <0.5 | <0.5 | 376 | 310
March | 224 | 167 | 168 | 153 | 8 | 8 | <0.5 | <0.5 | 400 | 328
April | 247 | 185 | 169 | 154 | 8 | 8 | <0.5 | <0.5 | 424 | 346
May | 241 | 183 | 167 | 152 | 8 | 8 | <0.5 | <0.5 | 417 | 343
Year-to-date | 1140 | 863 | 816 | 744 | 42 | 39 | 1 | 1 | 2000 | 1650

## T3
Table 3. Consumption of and recovery from purchased new and old aluminum scrap in May 2026.
[Data are in metric tons.]
Aluminum scrap | Consumption |  | Calculated metallic recovery
| Tabulated reports | Estimated full coverage | Tabulated reports | Estimated full coverage
Secondary smelters | 201000 | 241000 | 152000 | 183000
Independent mill fabricators | 152000 | 167000 | 138000 | 152000
Foundries | 7040 | 8450 | 6440 | 7730
Other consumers | 108 | 130 | 108 | 130
Total | 360000 | 417000 | 297000 | 343000

## T4
Table 4. Purchased and toll-treated aluminum-base scrap in May 2026.
[Data are in metric tons.]
Aluminum-base scrap | May |  |  |  | Year-to-date
| Stocks, opening | Net receipts1 | Melted or consumed | Stocks, closing | Net receipts1 | Melted or consumed
New scrap
Extrusions | 27600 | 54000 | 54200 | 27400 | 270000 | 270000
Can stock clippings | 17400 | 35800 | 35800 | 17400 | 182000 | 183000
Other wrought sheet/clippings | 11200 | 45300 | 44600 | 12000 | 215000 | 215000
Castings | 3450 | 11200 | 11200 | 3450 | 35900 | 36200
Borings and turnings | 4540 | 14300 | 14300 | 4540 | 67000 | 67100
Dross and skimmings2 | 16000 | 52200 | 52200 | 16000 | 251000 | 251000
Total new scrap | 80200 | 213000 | 212000 | 80800 | 1020000 | 1020000
Old scrap
Used castings | 13200 | 30700 | 30700 | 13200 | 147000 | 146000
Used extrusions | 8160 | 13700 | 13700 | 8160 | 68300 | 68300
Used cans (shredded, loose, baled) | 13100 | 59500 | 59500 | 13100 | 273000 | 272000
Other wrought products | 23800 | 30300 | 30300 | 23800 | 154000 | 154000
Fragmentized shredder (auto shredder) | 3980 | 13300 | 13300 | 3980 | 65000 | 65000
Total old scrap | 62200 | 148000 | 148000 | 62200 | 707000 | 706000
All classes
Grand total | 142000 | 360000 | 360000 | 143000 | 1730000 | 1730000
1Includes data on imported aluminum-base scrap.
2Gross volume of dross and skimmings. Recoverable aluminum content ranges from 15% to 50% of gross weight.

## T5
Table 5. Aluminum alloys produced at secondary smelters in the United States in May 2026.
[Excludes integrated aluminum companies. Data are in metric tons.]
Aluminum alloys | May |  |  |  | Year-to-date
| Stocks, opening | Production | Net shipments | Stocks, closing | Production | Net shipments
Die-cast alloys
13% Si, 360, etc. (0.6% Cu, max.) | 3160 | 2140 | 2140 | 3160 | 10700 | 10700
380 and variations | 6830 | 17900 | 17900 | 6830 | 89500 | 89500
Sand and permanent mold
95/5 Al-Si, 356, etc. (0.6% Cu, max.) | 1940 | 2110 | 2110 | 1940 | 10600 | 10600
No. 319 and variations | 1200 | 1380 | 1380 | 1200 | 6880 | 6880
F-132 alloy and variations | 89 | 231 | 231 | 89 | 1160 | 1160
Al-Zn alloys | 339 | 70 | 70 | 339 | 352 | 352
Al-Si alloys (0.6% to 2.0% Cu) | 230 | 193 | 193 | 230 | 965 | 965
Al-Cu alloys (1.5% Si, max.) | 139 | 718 | 718 | 139 | 3590 | 3590
Other1 | 3670 | 46800 | 46800 | 3670 | 187000 | 187000
Other
Wrought alloys, extrusion billets | 19300 | 61500 | 61500 | 19300 | 308000 | 308000
Total all alloys | 36900 | 133000 | 133000 | 36900 | 618000 | 618000
Less
Primary aluminum consumed | — | 56900 | — | — | 237000 | —
Primary silicon consumed | — | 1700 | — | — | 8490 | —
Other alloying ingredients consumed | — | 798 | — | — | 4310 | —
Other
Net metallic recovery from aluminum scrap consumed in production of secondary aluminum ingot2 | — | 73700 | — | — | 368000 | —
2Includes alloys No. 12, Al-Mg, Al-Zn, Al-Cu, Al-Si-Cu-Ni, aluminum-base hardeners, variations of these alloys, plus other aluminum alloys.
3No allowance made for melt-loss of primary aluminum and alloying ingredients.

## T6
Table 6. Average price of aluminum in the United States and on the London Metal Exchange.
[Data are in cents per pound. Source: S&P Global Platts Metals Week.]
Period | Midwest U.S. market price | LME cash price Grade A
2025
May | 148.913 | 110.766
June | 172.131 | 114.129
July | 186.109 | 118.106
August | 189.075 | 117.643
September | 194.398 | 120.335
October | 208.141 | 126.367
November | 215.813 | 128.029
December | 220.202 | 130.414
January–December | 178.187 | 119.284
2026
January | 241.512 | 142.79
February | 243.538 | 139.023
March | 261.841 | 152.849
April | 274.325 | 163.301
May | 281.974 | 166.456
Year-to-date | 260.638 | 152.884

## T7
Table 7. Average buying prices for aluminum scrap.
[Data are in cents per pound. Source: Fastmarkets–AMM.]
Period | Used beverage cans | Mixed low copper clips | Old sheet | Old cast | Turnings (clean and dry)
2025
May | 100.8 | 78.7 | 80.9 | 79.1 | 85.8
June | 98.63 | 78.13 | 80.38 | 80.13 | 87.88
July | 97.8 | 81.7 | 78.8 | 79 | 86.4
August | 96 | 83 | 78.5 | 79.5 | 85.5
September | 96.25 | 83 | 80 | 81 | 84.75
October | 91.6 | 83.3 | 79.7 | 81.4 | 85.7
November | 93.13 | 82.75 | 81.25 | 82.5 | 86
December | 101.2 | 84.6 | 81.9 | 83 | 85
January–December | 101.81 | 82.58 | 82.18 | 81.55 | 86.37
2026
January | 114.88 | 86.5 | 84 | 84.25 | 88.13
February | 117.63 | 88.75 | 85.63 | 86.88 | 91.5
March | 116.63 | 92 | 89.88 | 89.75 | 94.88
April | 117.4 | 95.8 | 97.7 | 97.4 | 103.2
May | 114 | 100 | 104 | 106 | 111.75
Year-to-date | 116.11 | 92.61 | 92.24 | 92.86 | 97.89

## T8
Table 8. U.S. imports for consumption of aluminum in May 2026.
[Data are in metric tons.]
Country or locality | Metals and alloys, crude |  | Semi-fabricated products1 |  | Scrap |  | Total
| May | Year-to-date | May | Year-to-date | May | Year-to-date | May | Year-to-date
Argentina | 25500 | 72500 | 0 | 8 | 0 | 0 | 25500 | 72500
Australia | 7150 | 43400 | <0.5 | 63 | 328 | 1900 | 7480 | 45400
Austria | 0 | 2 | 4320 | 16800 | 0 | <0.5 | 4320 | 16800
Azerbaijan | 0 | 0 | 531 | 4200 | 0 | 0 | 531 | 4200
Bahrain | 1800 | 32900 | 579 | 2530 | 0 | 0 | 2380 | 35400
Belgium | 0 | 19 | 3450 | 21500 | 0 | 0 | 3450 | 21600
Brazil | 25 | 224 | 8270 | 42300 | 68 | 328 | 8370 | 42800
Canada | 138000 | 775000 | 12300 | 54600 | 69800 | 302000 | 220000 | 1130000
China2 | 26 | 56 | 40300 | 134000 | 46 | 210 | 40300 | 135000
Colombia | 0 | 0 | 216 | 986 | 1690 | 9170 | 1900 | 10200
Ecuador | 0 | 0 | 1040 | 5340 | 45 | 299 | 1080 | 5640
France | 369 | 2860 | 1580 | 13900 | 5 | 22 | 1950 | 16800
Germany | 20 | 132 | 12500 | 50400 | 217 | 1010 | 12700 | 51600
Greece | 0 | 0 | 2700 | 17800 | 3 | 6 | 2700 | 17800
Guatemala | 0 | 0 | 0 | 74 | 223 | 1780 | 223 | 1850
Honduras | 0 | 0 | 773 | 3590 | 603 | 1980 | 1380 | 5570
India | 14700 | 80100 | 2390 | 9240 | 84 | 186 | 17100 | 89600
Indonesia | 505 | 3150 | 1560 | 7890 | 0 | 0 | 2070 | 11000
Italy | <0.5 | 1 | 1120 | 5090 | 47 | 150 | 1170 | 5240
Japan | 0 | 2 | 2100 | 6840 | 64 | 123 | 2170 | 6960
Korea, Republic of | 1880 | 6200 | 32800 | 165000 | 4560 | 11800 | 39300 | 183000
Malaysia | 6 | 28 | 537 | 3530 | 102 | 140 | 644 | 3700
Mexico | 220 | 978 | 2490 | 13400 | 24300 | 130000 | 27000 | 144000
New Zealand | 80 | 1640 | 0 | <0.5 | 281 | 427 | 361 | 2070
Norway | <0.5 | 20 | 580 | 2250 | 0 | 0 | 580 | 2270
Oman | 2890 | 10700 | 3920 | 10900 | 0 | 0 | 6810 | 21600
Panama | 0 | 0 | 0 | 0 | 291 | 1830 | 291 | 1830
Poland | 1 | 1 | 236 | 1010 | 0 | 0 | 238 | 1010
Qatar | 1260 | 12600 | 19 | 50 | 0 | 0 | 1270 | 12700
Romania | 0 | 0 | 204 | 1280 | 0 | 0 | 204 | 1280
Saudi Arabia | 0 | 0 | 1360 | 16200 | 806 | 2940 | 2170 | 19100
South Africa | 1990 | 8310 | 2270 | 17300 | 0 | 0 | 4260 | 25600
Spain | 80 | 397 | 1280 | 6480 | 210 | 324 | 1570 | 7200
Sweden | 0 | 0 | 1750 | 8060 | 0 | 0 | 1750 | 8060
Switzerland | 0 | 0 | 7380 | 31900 | 0 | 0 | 7380 | 31900
Thailand | 262 | 784 | 6050 | 24200 | 763 | 2000 | 7080 | 27000
Turkey | 0 | 164 | 2540 | 10200 | 598 | 2770 | 3130 | 13100
United Arab Emirates | 15800 | 209000 | 306 | 1390 | 159 | 4240 | 16300 | 214000
United Kingdom | 1720 | 4610 | 2730 | 8860 | 1510 | 7040 | 5950 | 20500
Vietnam | 0 | 0 | 2740 | 12600 | 0 | 0 | 2740 | 12600
Other | 192 | 725 | 4000 | 14900 | 3080 | 14900 | 7270 | 30500
Total | 214000 | 1270000 | 169000 | 747000 | 110000 | 497000 | 493000 | 2510000
1Includes bars, castings, forgings, pipes, plates, profiles, rods, sheets, strip, and tubes.
2Includes Hong Kong.

## T9
Table 9. U.S. exports of aluminum in May 2026.
[Data are in metric tons.]
Country or locality | Metals and alloys, crude |  | Semi-fabricated products1 |  | Scrap |  | Total
| May | Year-to-date | May | Year-to-date | May | Year-to-date | May | Year-to-date
Australia | 61 | 167 | 126 | 696 | 0 | 0 | 187 | 863
Belgium | 380 | 8350 | 85 | 602 | 2540 | 9920 | 3010 | 18900
Brazil | 1 | 6 | 242 | 943 | 16 | 648 | 259 | 1600
Canada | 4320 | 16700 | 11300 | 60000 | 12500 | 56400 | 28200 | 133000
China2 | 36 | 551 | 1060 | 4270 | 26200 | 147000 | 27300 | 152000
Colombia | 1040 | 1950 | 5 | 306 | 0 | 0 | 1040 | 2250
Costa Rica | 0 | 0 | 17 | 49 | 6 | 33 | 23 | 82
Czechia | 0 | 0 | 11 | 73 | 0 | 0 | 11 | 73
Denmark | 0 | 4 | 23 | 57 | 775 | 2270 | 797 | 2330
Finland | 0 | 0 | 31 | 130 | 0 | 0 | 31 | 130
France | 1110 | 3610 | 410 | 2380 | 200 | 691 | 1720 | 6680
Germany | 197 | 494 | 512 | 2420 | 1510 | 3920 | 2220 | 6840
Greece | 0 | <0.5 | 1 | 8 | 75 | 574 | 75 | 583
India | 50 | 250 | 333 | 1690 | 48300 | 192000 | 48700 | 194000
Indonesia | 0 | 187 | 2 | 15 | 9200 | 28000 | 9200 | 28200
Israel | 3 | 4 | 131 | 708 | 0 | 0 | 135 | 712
Italy | 30 | 74 | 146 | 561 | 1100 | 3040 | 1280 | 3680
Japan | 81 | 382 | 849 | 4700 | 4110 | 27900 | 5040 | 32900
Korea, Republic of | 17 | 872 | 1850 | 7580 | 29100 | 117000 | 31000 | 125000
Malaysia | 354 | 1550 | 647 | 2300 | 31500 | 122000 | 32500 | 126000
Mexico | 11300 | 64400 | 24700 | 117000 | 9850 | 45700 | 45900 | 227000
Netherlands | 73 | 74 | 17 | 125 | 1870 | 4620 | 1960 | 4820
New Zealand | 0 | 0 | 55 | 272 | 0 | 0 | 55 | 272
Pakistan | 0 | 0 | 0 | <0.5 | 2180 | 8220 | 2180 | 8220
Philippines | 20 | 38 | 25 | 97 | 40 | 241 | 86 | 377
Poland | <0.5 | <0.5 | 40 | 490 | 300 | 300 | 340 | 790
Romania | 43 | 43 | 136 | 631 | 0 | 0 | 179 | 675
Saudi Arabia | 0 | 0 | 21 | 89 | 0 | 0 | 21 | 89
Singapore | 57 | 312 | 406 | 1150 | 1190 | 3860 | 1650 | 5320
Spain | <0.5 | 2 | 151 | 957 | 509 | 2220 | 660 | 3180
Switzerland | 134 | 6700 | 1 | 63 | 0 | 0 | 135 | 6760
Taiwan | 0 | 72 | 307 | 1730 | 1460 | 9010 | 1760 | 10800
Thailand | 43 | 91 | 119 | 688 | 47000 | 224000 | 47100 | 225000
Turkey | 1 | 34 | 240 | 1340 | 64 | 659 | 305 | 2040
United Arab Emirates | <0.5 | 12 | 2 | 505 | 41 | 817 | 43 | 1330
United Kingdom | 20 | 2730 | 537 | 2840 | 0 | 0 | 556 | 5570
Vietnam | 0 | 1 | 176 | 1310 | 460 | 12500 | 636 | 13800
Other | 5 | 87 | 411 | 1550 | 180 | 1560 | 597 | 3200
Total | 19400 | 110000 | 45200 | 220000 | 232000 | 1030000 | 297000 | 1360000
1Includes bars, castings, forgings, pipes, plates, profiles, rods, sheets, strip, and tubes.
2Includes Hong Kong.