## Front matter
Aluminum in June 2026
This workbook includes 9 tables.
GENERAL INFORMATION
This publication is provided by the National Minerals Information Center (NMIC), U.S. Geological Survey (USGS).
Includes data available through August 10, 2026, unless otherwise noted.
NMIC data included in Excel tables of the Minerals Yearbook Chapters and Minerals Industry Surveys are considered preliminary, for informational purposes only.
Comprehensive data releases and list services for NMIC publications are available at https://www.usgs.gov/centers/national-minerals-information-center. Data in these tables may not include granular footnotes.
Unless otherwise noted, totals, United States (U.S.) data, and estimated data are rounded to no more than three significant digits, except prices and unit values; may not add to totals shown. Data may include revisions to previously published data.
FOOTNOTES AND TERMINOLOGY
Year-to-date indicates the sum of all months or quarters for the given year to the given period.
Estimated data contained in a row or column are marked with a superscript “e.” Preliminary data contained in a row or column are marked with a superscript “p.”
Do, ditto. NA, not available. No., number. W, withheld to avoid disclosing company proprietary data. —, not applicable. <0.5, less than half a unit.
Al - Chemical symbol and abbreviation for aluminum.
TRADE DATA
Trade data are sourced from the U.S. Census Bureau (https://usatrade.census.gov/). "HTS" refers to the Harmonized Tariff Schedule of the United States, and "Schedule B" refers to the Schedule B export classification system used by the United States.
"Imports" refers to "imports for consumption." The import valuation is the U.S. customs value, as appraised by the U.S. Customs and Border Protection, and is generally defined as the price actually paid or payable for merchandise when sold for exportation to the United States, excluding U.S. import duties, freight, insurance, and other charges incurred in bringing the merchandise to the United States.
"Exports" refers to "domestic exports." Export valuation is on a free-alongside-ship basis.
CONTACT
For questions on this report, please contact Adam Merrill, amerrill@usgs.gov.
If you are an industry producer or consumer and would like to contribute to NMIC industry surveys, please contact Sidney DeLoach-Overton, sdeloach-overton@usgs.gov.

## T1
Table 1. Components of aluminum supply.
[Data are in thousand metric tons.]
Period | Primary production | Secondary recovery1 |  |  | Imports for consumption |  |  | Total new supply2 | Stocks, end of period3
|  | New | Old | Total | Metals and alloys, crude | Semi-fabricated products | Total
2025
Total | 664 | 2080 | 1610 | 3690 | 3010 | 1210 | 4220 | 8570 | NA
June | 54 | 174 | 137 | 311 | 277 | 99 | 376 | 741 | 1800
July | 56 | 170 | 134 | 304 | 160 | 95 | 255 | 614 | 1810
August | 54 | 183 | 136 | 319 | 211 | 89 | 300 | 670 | 1850
September | 53 | 181 | 135 | 316 | 194 | 84 | 278 | 647 | 1800
October | 56 | 178 | 135 | 313 | 208 | 104 | 313 | 681 | 1810
November | 55 | 171 | 137 | 308 | 208 | 106 | 314 | 676 | 1850
December | 58 | 171 | 140 | 311 | 219 | 105 | 324 | 692 | 1840
Year-to-date | 334 | 1030 | 795 | 1820 | 1810 | 622 | 2440 | 4590 | NA
2026
January | 58 | 180 | 139 | 318 | 267 | 124 | 391 | 767 | 1910
February | 52 | 169 | 141 | 310 | 232 | 132 | 364 | 727 | 1930
March | 57 | 188 | 141 | 328 | 323 | 166 | 489 | 875 | 2000
April | 55 | 198 | 149 | 346 | 230 | 156 | 386 | 787 | 2070
May | 59 | 192 | 150 | 343 | 214 | 169 | 383 | 785 | 2010
June | 58 | 182 | 144 | 327 | 203 | 150 | 352 | 737 | NA
Year-to-date | 339 | 1110 | 864 | 1970 | 1470 | 897 | 2370 | 4680 | NA
1Metallic recovery from purchased, tolled, or imported scrap, expanded for full coverage of industry.
2Primary production, secondary recovery, and imports for consumption.
3Inventory levels reflect total for U.S. and Canadian producers; data from the Aluminum Association Inc.

## T2
Table 2. Estimated full coverage consumption of and metallic recovery from purchased new and old aluminum scrap.
[Data are in thousand metric tons.]
Period | Secondary smelters |  | Independent mill fabricators |  | Foundries |  | Other consumers |  | Total
| Consumption | Metal recovery | Consumption | Metal recovery | Consumption | Metal recovery | Consumption | Metal recovery | Consumption | Metal recovery
2025
Total | 2560 | 1920 | 1830 | 1680 | 101 | 93 | 2 | 2 | 4500 | 3690
June | 211 | 159 | 158 | 144 | 8 | 8 | <0.5 | <0.5 | 377 | 311
July | 211 | 158 | 150 | 137 | 8 | 8 | <0.5 | <0.5 | 370 | 304
August | 213 | 160 | 165 | 151 | 8 | 8 | <0.5 | <0.5 | 386 | 319
September | 215 | 160 | 161 | 148 | 8 | 8 | <0.5 | <0.5 | 385 | 316
October | 219 | 165 | 153 | 140 | 8 | 8 | <0.5 | <0.5 | 381 | 313
November | 217 | 161 | 153 | 139 | 8 | 8 | <0.5 | <0.5 | 378 | 308
December | 218 | 163 | 154 | 140 | 8 | 8 | <0.5 | <0.5 | 380 | 311
Year-to-date | 1270 | 957 | 898 | 821 | 51 | 46 | 1 | 1 | 2220 | 1820
2026
January | 214 | 163 | 162 | 148 | 8 | 8 | <0.5 | <0.5 | 384 | 318
February | 217 | 165 | 151 | 137 | 8 | 8 | <0.5 | <0.5 | 376 | 310
March | 224 | 167 | 168 | 153 | 8 | 8 | <0.5 | <0.5 | 400 | 328
April | 247 | 185 | 169 | 154 | 8 | 8 | <0.5 | <0.5 | 424 | 346
May | 241 | 183 | 167 | 152 | 8 | 8 | <0.5 | <0.5 | 417 | 343
June | 229 | 171 | 162 | 148 | 8 | 8 | <0.5 | <0.5 | 400 | 327
Year-to-date | 1370 | 1030 | 978 | 892 | 51 | 46 | 1 | 1 | 2400 | 1970

## T3
Table 3. Consumption of and recovery from purchased new and old aluminum scrap in June 2026.
[Data are in metric tons.]
Aluminum scrap | Consumption |  | Calculated metallic recovery
| Tabulated reports | Estimated full coverage | Tabulated reports | Estimated full coverage
Secondary smelters | 191000 | 229000 | 143000 | 171000
Independent mill fabricators | 147000 | 162000 | 134000 | 148000
Foundries | 7040 | 8450 | 6440 | 7730
Other consumers | 108 | 130 | 108 | 130
Total | 344000 | 400000 | 283000 | 327000

## T4
Table 4. Purchased and toll-treated aluminum-base scrap in June 2026.
[Data are in metric tons.]
Aluminum-base scrap | June |  |  |  | Year-to-date
| Stocks, opening | Net receipts1 | Melted or consumed | Stocks, closing | Net receipts1 | Melted or consumed
New scrap
Extrusions | 27400 | 52200 | 52200 | 27400 | 323000 | 322000
Can stock clippings | 17400 | 38000 | 38000 | 17400 | 220000 | 221000
Other wrought sheet/clippings | 12000 | 44500 | 43500 | 13000 | 259000 | 258000
Castings | 3450 | 6770 | 6770 | 3450 | 42700 | 43000
Borings and turnings | 4540 | 9800 | 9800 | 4540 | 76800 | 76900
Dross and skimmings2 | 16000 | 52500 | 52500 | 16000 | 303000 | 303000
Total new scrap | 80800 | 204000 | 203000 | 81800 | 1220000 | 1220000
Old scrap
Used castings | 13200 | 28700 | 28700 | 13200 | 175000 | 175000
Used extrusions | 8160 | 13700 | 13700 | 8160 | 82100 | 82000
Used cans (shredded, loose, baled) | 13100 | 55400 | 55400 | 13100 | 328000 | 328000
Other wrought products | 23800 | 30300 | 30300 | 23800 | 184000 | 184000
Fragmentized shredder (auto shredder) | 3980 | 13500 | 13500 | 3980 | 78500 | 78500
Total old scrap | 62200 | 142000 | 142000 | 62200 | 848000 | 848000
All classes
Grand total | 143000 | 345000 | 344000 | 144000 | 2070000 | 2070000
1Includes data on imported aluminum-base scrap.
2Gross volume of dross and skimmings. Recoverable aluminum content ranges from 15% to 50% of gross weight.

## T5
Table 5. Aluminum alloys produced at secondary smelters in the United States in June 2026.
[Excludes integrated aluminum companies. Data are in metric tons.]
Aluminum alloys | June |  |  |  | Year-to-date
| Stocks, opening | Production | Net shipments | Stocks, closing | Production | Net shipments
Die-cast alloys
13% Si, 360, etc. (0.6% Cu, max.) | 3160 | 2140 | 2140 | 3160 | 12800 | 12800
380 and variations | 6830 | 17900 | 17900 | 6830 | 107000 | 107000
Sand and permanent mold
95/5 Al-Si, 356, etc. (0.6% Cu, max.) | 1940 | 2110 | 2110 | 1940 | 12700 | 12700
No. 319 and variations | 1200 | 1380 | 1380 | 1200 | 8250 | 8250
F-132 alloy and variations | 89 | 231 | 231 | 89 | 1390 | 1390
Al-Zn alloys | 339 | 70 | 70 | 339 | 422 | 422
Al-Si alloys (0.6% to 2.0% Cu) | 230 | 193 | 193 | 230 | 1160 | 1160
Al-Cu alloys (1.5% Si, max.) | 139 | 718 | 718 | 139 | 4310 | 4310
Other1 | 3670 | 46900 | 46900 | 3670 | 233000 | 233000
Other
Wrought alloys, extrusion billets | 19300 | 61500 | 61500 | 19300 | 369000 | 369000
Total all alloys | 36900 | 133000 | 133000 | 36900 | 751000 | 751000
Less
Primary aluminum consumed | — | 56900 | — | — | 294000 | —
Primary silicon consumed | — | 1700 | — | — | 10200 | —
Other alloying ingredients consumed | — | 878 | — | — | 5190 | —
Other
Net metallic recovery from aluminum scrap consumed in production of secondary aluminum ingot2 | — | 73700 | — | — | 442000 | —
2Includes alloys No. 12, Al-Mg, Al-Zn, Al-Cu, Al-Si-Cu-Ni, aluminum-base hardeners, variations of these alloys, plus other aluminum alloys.
3No allowance made for melt-loss of primary aluminum and alloying ingredients.

## T6
Table 6. Average price of aluminum in the United States and on the London Metal Exchange.
[Data are in cents per pound. Source: S&P Global Platts Metals Week.]
Period | Midwest U.S. market price | LME cash price Grade A
2025
June | 172.131 | 114.129
July | 186.109 | 118.106
August | 189.075 | 117.643
September | 194.398 | 120.335
October | 208.141 | 126.367
November | 215.813 | 128.029
December | 220.202 | 130.414
January–December | 178.187 | 119.284
2026
January | 241.512 | 142.79
February | 243.538 | 139.023
March | 261.841 | 152.849
April | 274.325 | 163.301
May | 281.974 | 166.456
June | 270.636 | 156.859
Year-to-date | 262.304 | 153.547

## T7
Table 7. Average buying prices for aluminum scrap.
[Data are in cents per pound. Source: Fastmarkets–AMM.]
Period | Used beverage cans | Mixed low copper clips | Old sheet | Old cast | Turnings (clean and dry)
2025
June | 98.63 | 78.13 | 80.38 | 80.13 | 87.88
July | 97.8 | 81.7 | 78.8 | 79 | 86.4
August | 96 | 83 | 78.5 | 79.5 | 85.5
September | 96.25 | 83 | 80 | 81 | 84.75
October | 91.6 | 83.3 | 79.7 | 81.4 | 85.7
November | 93.13 | 82.75 | 81.25 | 82.5 | 86
December | 101.2 | 84.6 | 81.9 | 83 | 85
January–December | 101.81 | 82.58 | 82.18 | 81.55 | 86.37
2026
January | 114.88 | 86.5 | 84 | 84.25 | 88.13
February | 117.63 | 88.75 | 85.63 | 86.88 | 91.5
March | 116.63 | 92 | 89.88 | 89.75 | 94.88
April | 117.4 | 95.8 | 97.7 | 97.4 | 103.2
May | 114 | 100 | 104 | 106 | 111.75
June | 110.88 | 101.5 | 104.63 | 109 | 112.5
Year-to-date | 115.24 | 94.09 | 94.31 | 95.55 | 100.33

## T8
Table 8. U.S. imports for consumption of aluminum in June 2026.
[Data are in metric tons.]
Country or locality | Metals and alloys, crude |  | Semi-fabricated products1 |  | Scrap |  | Total
| June | Year-to-date | June | Year-to-date | June | Year-to-date | June | Year-to-date
Argentina | 13500 | 86100 | 68 | 75 | 0 | 0 | 13600 | 86100
Australia | 6660 | 50100 | 11 | 73 | 1040 | 2940 | 7710 | 53100
Austria | 0 | 2 | 4610 | 21400 | 0 | <0.5 | 4610 | 21400
Azerbaijan | 0 | 0 | 1320 | 5520 | 0 | 0 | 1320 | 5520
Bahrain | 2270 | 35200 | 1240 | 3770 | 0 | 0 | 3510 | 39000
Belgium | 19 | 38 | 2530 | 24100 | 0 | 0 | 2550 | 24100
Brazil | 0 | 224 | 5260 | 47500 | 124 | 453 | 5380 | 48200
Canada | 129000 | 904000 | 12500 | 67100 | 70900 | 373000 | 212000 | 1340000
China2 | 67 | 123 | 25000 | 159000 | 388 | 598 | 25400 | 160000
Colombia | 0 | 0 | 197 | 1180 | 1700 | 10900 | 1900 | 12100
Ecuador | 0 | 0 | 1170 | 6510 | 148 | 448 | 1320 | 6960
France | 707 | 3560 | 2120 | 16000 | 3 | 25 | 2830 | 19600
Germany | 20 | 152 | 9860 | 60300 | 175 | 1190 | 10100 | 61600
Greece | 0 | 0 | 3350 | 21100 | 1 | 7 | 3350 | 21200
Guatemala | 0 | 0 | 0 | 74 | 173 | 1950 | 173 | 2020
Honduras | 0 | 0 | 728 | 4310 | 155 | 2140 | 883 | 6450
India | 13200 | 93300 | 2560 | 11800 | 95 | 281 | 15900 | 105000
Indonesia | 1320 | 4480 | 1730 | 9620 | 0 | 0 | 3060 | 14100
Italy | 1 | 2 | 1080 | 6170 | 87 | 237 | 1170 | 6410
Japan | 0 | 2 | 1330 | 8170 | 145 | 268 | 1470 | 8440
Korea, Republic of | 2310 | 8510 | 36600 | 202000 | 1680 | 13500 | 40600 | 224000
Malaysia | 3 | 31 | 1120 | 4650 | 188 | 329 | 1310 | 5010
Mexico | 160 | 1140 | 2550 | 15900 | 29200 | 159000 | 31900 | 176000
New Zealand | 1190 | 2820 | <0.5 | <0.5 | 391 | 818 | 1580 | 3640
Norway | 0 | 20 | 1270 | 3510 | 0 | 0 | 1270 | 3530
Oman | 2970 | 13700 | 3300 | 14200 | 0 | 0 | 6270 | 27900
Panama | 0 | 0 | 0 | 0 | 156 | 1990 | 156 | 1990
Poland | 0 | 1 | 262 | 1270 | 0 | 0 | 262 | 1280
Qatar | 75 | 12700 | 0 | 50 | 0 | 0 | 75 | 12800
Romania | 0 | 0 | 219 | 1500 | 0 | 0 | 219 | 1500
Saudi Arabia | 0 | 0 | 3470 | 19600 | 727 | 3670 | 4200 | 23300
South Africa | 3010 | 11300 | 2630 | 19900 | 0 | 0 | 5640 | 31200
Spain | 160 | 557 | 937 | 7420 | 0 | 324 | 1100 | 8300
Sweden | 0 | 0 | 1260 | 9320 | 0 | 0 | 1260 | 9320
Switzerland | 633 | 633 | 2930 | 34800 | 0 | 0 | 3560 | 35500
Thailand | 436 | 1220 | 6580 | 30800 | 727 | 2720 | 7750 | 34700
Turkey | 0 | 164 | 1380 | 11600 | 101 | 2870 | 1480 | 14600
United Arab Emirates | 22500 | 231000 | 9 | 1400 | 333 | 4570 | 22800 | 237000
United Kingdom | 2040 | 6650 | 2100 | 11000 | 1190 | 8230 | 5330 | 25800
Vietnam | 0 | 0 | 2570 | 15200 | 0 | 0 | 2570 | 15200
Other | 196 | 921 | 3820 | 18700 | 3320 | 18200 | 7330 | 37800
Total | 203000 | 1470000 | 150000 | 897000 | 113000 | 610000 | 465000 | 2980000
1Includes bars, castings, forgings, pipes, plates, profiles, rods, sheets, strip, and tubes.
2Includes Hong Kong.

## T9
Table 9. U.S. exports of aluminum in June 2026.
[Data are in metric tons.]
Country or locality | Metals and alloys, crude |  | Semi-fabricated products1 |  | Scrap |  | Total
| June | Year-to-date | June | Year-to-date | June | Year-to-date | June | Year-to-date
Australia | 76 | 244 | 150 | 846 | 0 | 0 | 226 | 1090
Belgium | 0 | 8350 | 98 | 699 | 1560 | 11500 | 1660 | 20500
Brazil | <0.5 | 6 | 224 | 1170 | 15 | 664 | 240 | 1840
Canada | 5320 | 22000 | 13700 | 73700 | 11600 | 68000 | 30600 | 164000
China2 | <0.5 | 551 | 860 | 5130 | 23600 | 171000 | 24500 | 176000
Colombia | 2740 | 4680 | 44 | 350 | 0 | 0 | 2780 | 5030
Costa Rica | 2 | 2 | 8 | 57 | 6 | 40 | 16 | 98
Czechia | 0 | 0 | 4 | 77 | 0 | 0 | 4 | 77
Denmark | 2 | 6 | 16 | 73 | 235 | 2500 | 253 | 2580
Finland | 0 | 0 | 23 | 153 | 0 | 0 | 23 | 153
France | 302 | 3910 | 318 | 2700 | 139 | 829 | 759 | 7440
Germany | 162 | 656 | 250 | 2670 | 807 | 4730 | 1220 | 8050
Greece | 0 | <0.5 | 1 | 9 | 38 | 612 | 39 | 621
India | 81 | 331 | 388 | 2080 | 41300 | 233000 | 41700 | 236000
Indonesia | 0 | 187 | 5 | 20 | 9440 | 37400 | 9450 | 37600
Israel | 12 | 16 | 74 | 782 | 20 | 20 | 106 | 818
Italy | 11 | 85 | 110 | 671 | 1280 | 4320 | 1400 | 5080
Japan | 37 | 419 | 1150 | 5850 | 3700 | 31600 | 4880 | 37800
Korea, Republic of | 49 | 921 | 1850 | 9440 | 22800 | 140000 | 24700 | 150000
Malaysia | 71 | 1620 | 605 | 2900 | 38200 | 161000 | 38900 | 165000
Mexico | 15300 | 79700 | 25600 | 142000 | 11700 | 57400 | 52700 | 279000
Netherlands | <0.5 | 74 | 17 | 142 | 2270 | 6890 | 2290 | 7110
New Zealand | 0 | 0 | 34 | 306 | 0 | 0 | 34 | 306
Pakistan | 0 | 0 | 0 | <0.5 | 2070 | 10300 | 2070 | 10300
Philippines | 68 | 106 | 41 | 138 | 45 | 287 | 154 | 530
Poland | 0 | <0.5 | 59 | 549 | 753 | 1050 | 812 | 1600
Romania | 23 | 66 | 192 | 824 | 0 | 0 | 215 | 890
Saudi Arabia | 0 | 0 | 1 | 89 | 0 | 0 | 1 | 89
Singapore | 23 | 335 | 190 | 1340 | 292 | 4150 | 505 | 5830
Spain | 0 | 2 | 119 | 1080 | 296 | 2520 | 415 | 3600
Switzerland | 12 | 6710 | 9 | 72 | 0 | 0 | 21 | 6780
Taiwan | 0 | 72 | 359 | 2090 | 1590 | 10600 | 1950 | 12800
Thailand | 13 | 104 | 92 | 780 | 43800 | 268000 | 43900 | 269000
Turkey | <0.5 | 34 | 414 | 1760 | 18 | 676 | 432 | 2470
United Arab Emirates | <0.5 | 12 | 34 | 538 | 474 | 1290 | 508 | 1840
United Kingdom | 46 | 2780 | 559 | 3390 | 39 | 39 | 643 | 6210
Vietnam | 0 | 1 | 274 | 1590 | 420 | 12900 | 694 | 14500
Other | 61 | 149 | 347 | 1900 | 180 | 1740 | 588 | 3790
Total | 24400 | 134000 | 48200 | 268000 | 219000 | 1240000 | 291000 | 1650000
1Includes bars, castings, forgings, pipes, plates, profiles, rods, sheets, strip, and tubes.
2Includes Hong Kong.