## Front matter
Gold in June 2026
This workbook includes 4 tables.
GENERAL INFORMATION
This publication is provided by the National Minerals Information Center (NMIC), U.S. Geological Survey (USGS).
Includes data available through August 19, 2026, unless otherwise noted.
NMIC data included in Excel tables of the Minerals Yearbook Chapters and Minerals Industry Surveys are considered preliminary, for informational purposes only.
Comprehensive data releases and list services for NMIC publications are available at https://www.usgs.gov/centers/national-minerals-information-center. Data in these tables may not include granular footnotes.
Unless otherwise noted, totals, United States (U.S.) data, and estimated data are rounded to no more than three significant digits, except prices and unit values; may not add to totals shown. Data may include revisions to previously published data.
FOOTNOTES AND TERMINOLOGY
Year-to-date indicates the sum of all months or quarters for the given year to the given period.
Estimated data contained in a row or column are marked with a superscript “e.” Preliminary data contained in a row or column are marked with a superscript “p.”
Do, ditto. NA, not available. No., number. W, withheld to avoid disclosing company proprietary data. —, not applicable. <0.5, less than half a unit.
Au - Chemical symbol and abbreviation for gold.
TRADE DATA
Trade data are sourced from the U.S. Census Bureau (https://usatrade.census.gov/). "HTS" refers to the Harmonized Tariff Schedule of the United States, and "Schedule B" refers to the Schedule B export classification system used by the United States.
"Imports" refers to "imports for consumption." The import valuation is the U.S. customs value, as appraised by the U.S. Customs and Border Protection, and is generally defined as the price actually paid or payable for merchandise when sold for exportation to the United States, excluding U.S. import duties, freight, insurance, and other charges incurred in bringing the merchandise to the United States.
"Exports" refers to "domestic exports." Export valuation is on a free-alongside-ship basis.
CONTACT
For questions on this report, please contact Kristine Sheaffer, ksheaffer@usgs.gov.
If you are an industry producer or consumer and would like to contribute to NMIC industry surveys, please contact Samuel Oldham, soldham@usgs.gov.

## T1
Table 1. Mine production of gold in the United States, by states.
[Data are in kilograms.]
Period | Alaska | Nevada | Other States1 | Total
2025
January | 2350 | 8940 | 1490 | 12800
February | 2120 | 8080 | 1370 | 11600
March | 2350 | 8940 | 1500 | 12800
April | 3070 | 8710 | 2180 | 14000
May | 3100 | 9000 | 2220 | 14300
June | 3070 | 8690 | 2220 | 14000
July | 2850 | 8780 | 1740 | 13400
August | 2870 | 8800 | 1700 | 13400
September | 2780 | 8510 | 1640 | 12900
October | 1770 | 8700 | 2050 | 12500
November | 1720 | 8410 | 2030 | 12200
December | 1770 | 8720 | 2050 | 12500
January–December | 29800 | 104000 | 22200 | 156000
2026
January | 2190 | 6920 | 1650 | 10800
February | 1980 | 7230 | 1490 | 10700
March | 2190 | 9710 | 1650 | 13600
April | 2840 | 6400 | 1900 | 11100
May | 2940 | 8060 | 2010 | 13000
June | 2840 | 9310 | 1870 | 14000
Year-to-date | 15000 | 47600 | 10600 | 73200
1Includes Arizona, California, Colorado, Idaho, Michigan, Montana, New Mexico, South Carolina, South Dakota, and Utah.

## T2
Table 2. Gold prices.
[Quotes from Engelhard. Dollars per troy ounce, Source: S&P Global Platts Metals Week.]
Period | Low | Date | High | Date | Average
2025
January | 2628 | Jan. 6 | 2809 | Jan. 31 | 2708.95
February | 2812 | Feb. 3 | 2939 | Feb. 19, 25 | 2894.37
March | 2875 | Mar. 3 | 3114 | Mar. 31 | 2983.62
April | 3021 | Apr. 8 | 3434 | Apr. 22 | 3221.81
May | 3181 | May 16 | 3395 | May 6 | 3285.67
June | 3281 | June 30 | 3439 | June 13 | 3359.7
July | 3300 | July 9 | 3413 | July 23 | 3342.41
August | 3333 | Aug. 19 | 3428 | Aug. 29 | 3367.05
September | 3486 | Sep. 2 | 3820 | Sep. 30 | 3674.52
October | 3872 | Oct. 1 | 4316 | Oct. 20 | 4059.87
November | 3972 | Nov. 4 | 4222 | Nov. 13 | 4077.44
December | 4200 | Dec. 10 | 4490 | Dec.24 | 4307.14
January–December | 2628 | Jan. 6 | 4490 | Dec.24 | 3441.83
2026
January | 4359 | Jan. 2 | 5535 | Jan. 29 | 4751.75
February | 4728 | Feb. 2 | 5232 | Feb. 27 | 5019.47
March | 4388 | Mar. 24 | 5379 | Mar. 2 | 4878.23
April | 4540 | Apr. 29 | 4823 | Apr. 16 | 4725.86
May | 4435 | May 28 | 4754 | May 8 | 4590.4
June | 4000 | June 24 | 4520 | June 2 | 4250.9
Year-to-date | 4000 | June 24 | 5535 | Jan. 29 | 4699.56

## T3
Table 3. U.S. imports of gold.
[Data are in kilograms, gold content, and thousand dollars, unless otherwise specified.]
Period and country or locality | Ores and concentrates1 |  | Doré and precipitates |  | Refined bullion2 |  | Total3 |  | Waste and scrap4
| Quantity | Value | Quantity | Value | Quantity | Value | Quantity | Value | Quantity | Value
2025
Total | 674 | 17100 | 57100 | 5970000 | 191000 | 19700000 | 249000 | 25700000 | 12000 | 495000
2026
May | 74 | 2080 | 3650 | 528000 | 2740 | 401000 | 6460 | 932000 | 1730 | 80900
June
Argentina | 0 | 0 | 825 | 110000 | 0 | 0 | 825 | 110000 | 0 | 0
Australia | 0 | 0 | 0 | 0 | 38 | 5420 | 38 | 5420 | 0 | 0
Belgium | 0 | 0 | 93 | 13300 | 81 | 12000 | 175 | 25300 | 0 | 0
Brazil | 0 | 0 | 13 | 1310 | 38 | 4590 | 51 | 5900 | 18 | 1710
Canada | 0 | 0 | 0 | 0 | 1970 | 275000 | 1970 | 275000 | 93 | 5820
Chile | 0 | 0 | 33 | 4630 | 86 | 12400 | 118 | 17000 | 0 | 0
Colombia | 0 | 0 | 658 | 93000 | 158 | 22500 | 816 | 116000 | 0 | 0
Costa Rica | 0 | 0 | 7 | 673 | 142 | 18900 | 148 | 19600 | 23 | 1360
Dominican Republic | 0 | 0 | 92 | 12700 | 12 | 1290 | 105 | 14000 | 22 | 1520
Ecuador | 0 | 0 | 241 | 35600 | 142 | 20700 | 383 | 56300 | 122 | 5910
Germany | 0 | 0 | 0 | 0 | 169 | 24300 | 169 | 24300 | 0 | 0
Honduras | 0 | 0 | 81 | 11100 | 0 | 0 | 81 | 11100 | 198 | 21200
India | 0 | 0 | 0 | 0 | 101 | 13500 | 101 | 13500 | 0 | 0
Mexico | 30 | 844 | 1060 | 148000 | 1110 | 158000 | 2210 | 307000 | 102 | 13200
Nicaragua | 0 | 0 | 414 | 49900 | 34 | 4930 | 449 | 54900 | 0 | 0
Panama | 0 | 0 | 91 | 12200 | 69 | 8960 | 160 | 21100 | 7 | 682
Paraguay | 0 | 0 | 45 | 6070 | 0 | 0 | 45 | 6070 | 0 | 0
Peru | 0 | 0 | 84 | 11300 | 197 | 26900 | 281 | 38200 | 0 | 0
Switzerland | 0 | 0 | 0 | 6 | 160 | 21800 | 160 | 21800 | 0 | 0
United Kingdom | 0 | 0 | 0 | 0 | 75 | 10400 | 75 | 10400 | 0 | 0
Other | 0 | 0 | 9 | 1090 | 57 | 7390 | 66 | 8480 | 117 | 6560
Total | 30 | 844 | 3750 | 511000 | 4640 | 648000 | 8430 | 1160000 | 702 | 57900
Year-to-date | 469 | 15000 | 25800 | 3670000 | 22200 | 3190000 | 48500 | 6870000 | 10600 | 368000
1Includes gold content of base metal ores, concentrates, and matte imported for refining.
2Bullion also moves in both directions between U.S. markets and foreign stocks on deposit in the Federal Reserve Bank. Monetary gold excluded.
3“Waste and scrap” is not included in “Total.”
4Gross weight.

## T4
Table 4. U.S. exports of gold.
[Data are in kilograms, gold content, and thousand dollars, unless otherwise specified.]
Period and country or locality | Ores and concentrates1 |  | Doré and precipitates |  | Refined bullion2 |  | Total3 |  | Waste and scrap4
| Quantity | Value | Quantity | Value | Quantity | Value | Quantity | Value | Quantity | Value
2025
Total | 5420 | 403000 | 66000 | 6900000 | 326000 | 37200000 | 398000 | 44500000 | 37200 | 2940000
2026
May | 219 | 20500 | 1710 | 250000 | 11000 | 1630000 | 12900 | 1900000 | 2660 | 347000
June
Armenia | 0 | 0 | 0 | 0 | 3 | 418 | 3 | 418 | 0 | 0
Australia | 0 | 0 | 1010 | 158000 | 101 | 14800 | 1110 | 173000 | 0 | 0
Belgium | 0 | 0 | 91 | 11800 | 40 | 5580 | 131 | 17300 | 0 | 0
Canada | <0.5 | 3 | 17 | 2550 | 705 | 98900 | 722 | 101000 | 2490 | 302000
Germany | 118 | 16700 | 0 | 0 | <0.5 | 27 | 118 | 16700 | 38 | 833
Hong Kong | 1 | 49 | 0 | 0 | 6 | 790 | 7 | 839 | <0.5 | 42
India | 0 | 0 | 606 | 84600 | 25 | 3380 | 632 | 88000 | 0 | 0
Indonesia | <0.5 | 51 | 0 | 0 | 18 | 2510 | 18 | 2560 | 0 | 0
Italy | 0 | 0 | 0 | 0 | 18 | 2500 | 18 | 2500 | 0 | 0
Japan | 28 | 4020 | 0 | 0 | 65 | 9410 | 93 | 13400 | 0 | 0
Jordan | 0 | 0 | 0 | 0 | 91 | 11800 | 91 | 11800 | 0 | 0
Korea, Republic of | 148 | 11700 | 0 | 0 | 4 | 644 | 153 | 12300 | 0 | 0
Mexico | 0 | 0 | 2 | 233 | 26 | 3310 | 27 | 3540 | 0 | 0
Oman | 0 | 0 | 10 | 1540 | 0 | 0 | 10 | 1540 | 0 | 0
Peru | 0 | 0 | 0 | 0 | 12 | 1710 | 12 | 1710 | 0 | 0
Singapore | 0 | 0 | 0 | 0 | 497 | 69400 | 497 | 69400 | 0 | 0
Switzerland | 0 | 0 | 2030 | 279000 | 713 | 104000 | 2740 | 383000 | 56 | 7440
Taiwan | 512 | 41300 | 0 | 0 | 0 | 0 | 512 | 41300 | 0 | 0
United Arab Emirates | 0 | 0 | 123 | 16200 | 7 | 870 | 130 | 17100 | 9 | 1150
United Kingdom | 0 | 0 | 0 | 0 | 11800 | 1640000 | 11800 | 1640000 | 1 | 50
Other | 0 | 0 | 0 | 0 | 6 | 815 | 6 | 815 | 14 | 1150
Total | 808 | 73900 | 3890 | 554000 | 14200 | 1970000 | 18900 | 2600000 | 2610 | 312000
Year-to-date | 2560 | 268000 | 16700 | 2490000 | 101000 | 15200000 | 120000 | 17900000 | 23800 | 2880000
1Includes gold content of base metal ores, concentrates, and matte imported for refining.
2Bullion also moves in both directions between U.S. markets and foreign stocks on deposit in the Federal Reserve Bank. Monetary gold excluded.
3“Waste and scrap” is not included in “Total.”
4Gross weight.