## Note
Advance Data Release of the
2018 Annual Tables
These tables are an advance data release of those to be incorporated in the USGS
Minerals Yearbook 2018, v. I, Metals and Minerals. The full report (text and
tables) will be released when publication layout is complete. Substantive changes
to tables are not anticipated, but would be incorporated into the full report, which
will replace these advance data release tables.
Posted: July 5, 2022

## T1
TABLE 1
SALIENT NICKEL STATISTICS1
(Metric tons, nickel content, unless otherwise specified)
|  | 2014 |  | 2015 |  | 2016 |  | 2017 |  | 2018
United States:
Production, concentrate |  | 4300 |  | 27200 |  | 24100 |  | 22100 |  | 17600
Secondary recovery from purchased scrap:
From ferrous scrap |  | 118000 | r | 110000 | r | 125000 | r | 127000 | r | 117000
From nonferrous scrap |  | 9010 | r | 5590 | r | 5790 |  | 5740 | r | 5690
Shipments of purchased scrap2 |  | 144000 | r | 141000 | r | 162000 | r | 146000 | r | 145000
Exports:
Ores and concentrates3 |  | 3320 |  | 25400 |  | 22400 |  | 20000 |  | 18000
Primary |  | 10400 |  | 9600 | r | 10300 |  | 11000 |  | 9780
Secondary |  | 56300 |  | 51900 |  | 63700 |  | 51500 |  | 67200
Imports for consumption:
Ores and concentrates3 |  | 92 |  | 24 |  | (4) |  | 64 |  | 3
Primary |  | 156000 |  | 130000 |  | 111000 |  | 150000 |  | 144000
Secondary |  | 39000 |  | 27100 |  | 32300 |  | 38100 |  | 45100
Consumption:
Reported:
Primary |  | 112000 | r | 107000 | r | 97800 | r | 105000 | r | 107000
Secondary, purchased scrap |  | 127000 | r | 116000 | r | 131000 | r | 133000 | r | 123000
Total |  | 239000 | r | 223000 | r | 229000 | r | 238000 | r | 230000
Apparent, primary |  | 149000 |  | 118000 |  | 104000 |  | 140000 |  | 136000
Apparent primary plus reported secondary |  | 276000 | r | 234000 | r | 235000 | r | 273000 | r | 259000
Stocks, yearend:
London Metal Exchange, U.S. warehouses |  | 1560 |  | 4210 |  | 5230 |  | 3780 |  | 2270
Consumer, primary |  | 10800 | r | 10600 |  | 6370 |  | 6550 | r | 6780
Consumer, secondary |  | 12100 |  | 8570 |  | 8690 |  | 8040 | r | 9570
Total |  | 24500 | r | 23400 |  | 20300 |  | 18400 | r | 18600
Price, cash, London Metal Exchange:
Average annual | dollars per metric ton | 16865 |  | 11831 |  | 9594 |  | 10403 |  | 13114
Average annual | dollars per pound | 7.65 |  | 5.367 |  | 4.352 |  | 4.719 |  | 5.948
Price, Type 304 stainless steel scrap, gross weight:5
Average annual | dollars per metric ton | 1714 |  | 1240 |  | 1075 |  | 1304 |  | 1403
Average annual | dollars per long ton | 1742 |  | 1260 |  | 1092 |  | 1325 |  | 1426
World, mine production |  | 2130000 | r | 2110000 | r | 2010000 | r | 2190000 | r | 2400000
rRevised.
1Table includes data available through May 13, 2021. Data are rounded to no more than three significant digits, except prices; may not add to totals shown.
2Defined as scrap receipts less shipments by consumers plus exports minus imports plus adjustments for consumer stock changes.
3Nickel ores and concentrates (Harmonized Tariff Schedule of the United States code 2604.00.0040). Source: U.S. Census Bureau.
4Less than ½ unit.
5Derived from the monthly averages of the consumer buying price in Pittsburgh, PA, as published in American Metal Market. The price represents Type 304 solids and clips containing 18% to 20% chromium and 8% to 12% nickel.

## T2
TABLE 2
NICKEL RECOVERED FROM PURCHASED SCRAP
IN THE UNITED STATES,
BY KIND OF SCRAP AND FORM OF RECOVERY1
(Metric tons, nickel content)
| 2017 |  | 2018
Kind of scrap:
Aluminum-base | 1840 |  | 1900
Copper-base | 1270 |  | 1260
Ferrous-base2 | 127000 | r | 117000
Nickel-base | 2630 | r | 2530
Total | 133000 | r | 123000
Form of recovery:
Aluminum-base alloys | 1840 |  | 1900
Copper-base alloys | 2080 | r | 2100
Ferrous alloys | 128000 | r | 118000
Nickel-base alloys | 1020 |  | 902
Total | 133000 | r | 123000
rRevised.
1Table includes data available through May 13, 2021. Data are rounded to no more than three significant digits; may not add to totals shown.
2Primarily stainless–and alloy steel scrap consumed at steel mills and foundries.

## T3
TABLE 3
REPORTED U.S. CONSUMPTION OF NICKEL, BY FORM1
(Metric tons, nickel content)
Form | 2017 |  | 2018
Primary:
Metal | 87500 | r | 89600
Ferronickel | 13600 | r | 13500
Oxide and oxide sinter2 | 190 | r | 202
Chemicals | W |  | W
Other3 | 3310 | r | 3440
Total | 105000 | r | 107000
Secondary, scrap4 | 133000 | r | 123000
Grand total | 238000 | r | 230000
rRevised. W Withheld to avoid disclosing company proprietary data; included with “Other.”
1Table includes data available through May 13, 2021. Data are rounded to no more than three significant digits; may not add to totals shown.
2Includes chemical-grade oxide.
3Includes base matter alloys and withheld data not included elsewhere.
4Based on gross weight of purchased scrap consumed and estimated average nickel content.

## T4
TABLE 4
REPORTED U.S. CONSUMPTION OF NICKEL, BY USE1
(Metric tons, nickel content)
| 2018 | [8 empty] | Grand
|  |  | Oxide and |  | Other | Total |  | Secondary | Grand | total in
Use | Metal | Ferronickel | oxide sinter | Chemicals | forms | primary |  | (scrap) | total | 2017
Chemicals and chemical uses | W | -- | -- | W | -- | W |  | -- | W | W
Electroplating, sales to platers | 7240 | -- | -- | W | -- | 7240 |  | -- | 7240 | 7350
Other nickel and nickel alloys | 14000 | W | W | -- | 84 | 14100 |  | 2640 | 16700 | 16500 | r
Steel:
Stainless and heat resistant | 29000 | 13500 | W | -- | 131 | 42600 |  | 117000 | 159000 | 169000 | r
Alloys, excludes stainless | 8480 | 32 | -- | -- | W | 8510 |  | W | 8510 | 6810
Superalloys | 27300 | W | -- | -- | W | 27300 |  | W | 27300 | 27300 | r
Other2 | 3620 | W | 202 | W | 2500 | 7040 | 3 | 3840 | 10900 | 10600 | r
Total | 89600 | 13500 | 202 | W | 2720 | 107000 | 3 | 123000 | 230000 | 238000 | r
rRevised. W Withheld to avoid disclosing company proprietary data; included with “Other.” -- Zero.
1Table includes data available through May 13, 2021. Data are rounded to no more than three significant digits; may not add to totals shown.
2Includes batteries, catalysts, ceramics, coinage, other alloys containing nickel, and withheld data.
3Includes withheld data not included elsewhere.

## T5
TABLE 5
NICKEL IN CONSUMER STOCKS IN THE UNITED STATES,
BY FORM, DECEMBER 311
(Metric tons, nickel content)
Form | 2017 |  | 2018
Primary:
Metal | 5860 |  | 6010
Ferronickel | W |  | W
Oxide and oxide sinter | 42 |  | 43
Chemicals | W |  | W
Other | 645 |  | 733
Total | 6550 | r | 6780
Secondary, scrap | 8040 | r | 9570
Grand total | 14600 | r | 16300
rRevised. W Withheld to avoid disclosing company proprietary data; included with “Other.”
1Table includes data available through May 13, 2021. Data are rounded to no more than three significant digits; may not add to totals shown.

## T6
TABLE 6
U.S. EXPORTS OF NICKEL PRODUCTS, BY CLASS1
| 2017 |  |  |  | 2018
| Quantity |  |  |  | Quantity
| (metric tons, |  | Value |  | (metric tons, | Value
Class | nickel content) |  | (thousands) |  | nickel content) | (thousands)
Primary:
Unwrought:
Cathodes, pellets, briquets, shot | 1220 | r | 15200 | r | 1460 | 21300
Ferronickel | 15 |  | 435 |  | 14 | 437
Powder and flakes | 1460 |  | 52500 |  | 1570 | 62100
Metallurgical-grade oxide2 | 3170 |  | 22700 |  | 956 | 16000
Chemicals:
Catalysts3 | 4050 |  | 349000 |  | 4700 | 362000
Salts4 | 1040 |  | 13000 |  | 1090 | 17300
Total | 11000 |  | 453000 |  | 9780 | 479000
Secondary:5
Stainless steel scrap | 36500 | r | 424000 | r | 49000 | 323000
Waste and scrap | 15000 | r | 121000 | r | 18300 | 157000
Total | 51500 |  | 544000 | r | 67200 | 481000
Grand total | 62400 | r | 997000 | r | 77000 | 960000
Wrought, not alloyed:
Bars, rods, profiles, wire | 609 |  | 14100 |  | 922 | 26200
Sheets, strip, foil | 300 |  | 8860 |  | 392 | 14200
Tubes and pipes | 54 |  | 1280 |  | 37 | 1850
Total | 963 |  | 24300 |  | 1350 | 42300
Alloyed, gross weight:
Unwrought alloyed ingot | 5550 |  | 157000 |  | 5570 | 193000
Bars, rods, profiles, wire | 23300 |  | 688000 |  | 27100 | 853000
Sheets, strip, foil | 12800 |  | 330000 |  | 15400 | 413000
Tubes and pipes | 1720 | r | 130000 |  | 2750 | 247000
Other alloyed articles | 2200 |  | 339000 |  | 2730 | 604000
Total | 45600 |  | 1640000 |  | 53500 | 2310000
rRevised.
1Table includes data available through May 13, 2021. Data are rounded to no more than three significant digits; may not add to totals shown.
2Nickel content is assumed to be 77%.
3Typical catalyst is assumed to have a nickel content of 22%.
4Nickel contents are as follows: chemical-grade oxide, sesquioxide, and hydroxide, 65%; chlorides, 25%; sulfates, 22%; and other salts, assumed to be 22%.
5Waste and scrap content is assumed to be 50% nickel; stainless–steel scrap, 7.5%.
Source: U.S. Census Bureau.

## T7
TABLE 7
U.S. EXPORTS OF NICKEL PRODUCTS, BY COUNTRY OR LOCALITY1
(Metric tons, nickel content)2
2018
Cathodes,
| pellets, and | Powder | [8 empty] | Wrought
| briquets | and |  | Metallurgical- | Waste | Stainless– |  | Total | Total |  | nickel
Country or locality3 | (unwrought) | flakes | Ferronickel | grade oxide4 | and scrap | steel scrap | Chemicals | in 2018 | in 2017 |  | in 20185
Australia | 21 | 7 | -- | -- | 718 | 3 | 16 | 766 | 285 |  | 6
Austria | -- | -- | -- | -- | -- | 143 | 6 | 149 | 124 |  | --
Bangladesh | -- | (6) | -- | -- | -- | 151 | -- | 151 | 24 |  | --
Belgium | 10 | 10 | -- | 4 | 48 | 560 | 432 | 1060 | 262 |  | 5
Brazil | 83 | 55 | -- | (6) | -- | 502 | 86 | 727 | 182 |  | 3
Canada | 137 | 189 | -- | 566 | 14200 | 19600 | 1180 | 35900 | 24500 | r | 38
China | 27 | 202 | -- | 2 | -- | 3290 | 647 | 4160 | 7560 |  | 114
Colombia | 18 | 11 | -- | 1 | -- | -- | 98 | 128 | 50 |  | 1
Denmark | -- | 18 | -- | -- | -- | 3 | 159 | 179 | 112 |  | (6)
Finland | -- | -- | -- | -- | -- | 71 | 47 | 118 | 131 |  | --
France | (6) | 4 | -- | 3 | -- | 2 | 113 | 122 | 269 |  | 16
Germany | (6) | 321 | -- | 5 | 9 | 64 | 93 | 492 | 462 |  | 57
Hong Kong | -- | 3 | -- | (6) | 52 | 239 | 6 | 300 | 1270 |  | 15
India | (6) | 21 | 10 | (6) | 550 | 6400 | 470 | 7450 | 4320 | r | 23
Indonesia | -- | 16 | -- | 49 | -- | 324 | 9 | 398 | 290 |  | --
Japan | 133 | 109 | -- | 4 | 838 | 615 | 32 | 1730 | 1360 |  | 2
Korea, Republic of | -- | 84 | (6) | 2 | 33 | 603 | 168 | 890 | 882 |  | 78
Kuwait | -- | -- | -- | -- | -- | -- | 259 | 259 | 671 |  | --
Malaysia | -- | -- | -- | (6) | -- | 497 | 44 | 541 | 183 |  | 8
Mexico | 930 | 57 | 3 | 13 | 14 | 3180 | 82 | 4280 | 2640 |  | 813
Netherlands | -- | 7 | -- | (6) | 290 | 286 | 245 | 828 | 678 | r | 2
Pakistan | -- | 2 | -- | -- | -- | 2790 | 11 | 2800 | 4530 |  | --
Saudi Arabia | -- | 4 | -- | -- | -- | -- | 132 | 136 | 45 |  | 1
Serbia | -- | -- | -- | -- | -- | -- | 148 | 148 | (6) |  | --
Singapore | 1 | 199 | (6) | (6) | 8 | 8 | 74 | 292 | 310 |  | 21
Spain | -- | 1 | -- | -- | 86 | 25 | 1 | 113 | 58 |  | (6)
Sweden | -- | 11 | -- | (6) | 748 | 136 | 3 | 899 | 923 |  | 18
Taiwan | 8 | 17 | (6) | -- | 19 | 7490 | 249 | 7790 | 7560 |  | 11
Thailand | -- | 90 | (6) | -- | -- | 211 | 90 | 392 | 127 |  | 7
United Kingdom | 83 | 39 | -- | 278 | 517 | 88 | 16 | 1020 | 1010 |  | 44
Vietnam | -- | 5 | -- | -- | -- | 1600 | 159 | 1760 | 121 |  | 13
Other7 | 5 | 85 | -- | 29 | 84 | 123 | 709 | 1030 | 1510 | r | 53
Total | 1460 | 1570 | 14 | 956 | 18300 | 49000 | 5790 | 77000 | 62400 | r | 1350
rRevised. -- Zero.
1Table includes data available through May 13, 2021. Data are rounded to no more than three significant digits; may not add to totals shown.
2The nickel contents are assumed to be as follows: metallurgical-grade oxide, 77%; waste and scrap, 50%; and stainless steel scrap, 7.5%. The “Chemicals” category contains the following: chemical-grade oxide, sesquioxide, and hydroxide, 65% nickel; chlorides, 25% nickel; and sulfates, 22% nickel. Other salts and various catalysts are assumed to be 22% nickel.
3Countries and (or) localities listed were the leading export recipients in 2018 in terms of quantity (contained weight).
4Chemical-grade oxide is included in the “Chemicals” category.
5Not included in “Total in 2018.”
6Less than ½ unit.
7Includes 75 countries and (or) localities with less than 100 metric tons each in 2018.
Source: U.S. Census Bureau.

## T8
TABLE 8
U.S. IMPORTS FOR CONSUMPTION OF NICKEL PRODUCTS, BY CLASS1
| 2017 |  |  |  | 2018
| Quantity |  |  |  | Quantity
| (metric tons, |  | Value |  | (metric tons, | Value
Class | nickel content) |  | (thousands) |  | nickel content) | (thousands)
Primary:
Unwrought:
Cathodes, pellets, briquets, shot | 118000 |  | 1240000 |  | 112000 | 1490000
Ferronickel | 22700 |  | 243000 |  | 21700 | 299000
Powder and flakes | 5430 |  | 92100 |  | 6800 | 140000
Metallurgical-grade oxide2 | 225 |  | 5900 |  | 319 | 8010
Chemicals:
Catalysts3 | 1590 |  | 82900 |  | 1780 | 102000
Salts4 | 1660 |  | 24100 |  | 1280 | 22100
Total | 150000 |  | 1690000 |  | 144000 | 2060000
Secondary:5
Stainless–steel scrap | 21200 |  | 280000 |  | 24800 | 345000
Waste and scrap | 16900 |  | 214000 |  | 20300 | 318000
Total | 38100 |  | 494000 |  | 45100 | 663000
Grand total | 188000 |  | 2180000 |  | 189000 | 2720000
Wrought, not alloyed:
Bars, rods, profiles, wire | 311 |  | 10100 |  | 264 | 6290
Sheets, strip, foil | 562 |  | 11200 |  | 508 | 10700
Tubes and pipes | 103 |  | 2570 |  | 65 | 1800
Total | 977 |  | 23800 |  | 837 | 18800
Alloyed, gross weight:
Unwrought alloyed ingot | 7480 |  | 66500 |  | 6640 | 70300
Bars, rods, profiles, wire | 14300 |  | 306000 | r | 14400 | 365000
Sheets, strip, foil | 3980 |  | 78800 |  | 4340 | 91000
Tubes and pipes | 2320 | r | 104000 | r | 2520 | 118000
Other alloyed articles | 4150 |  | 232000 |  | 6420 | 309000
Total | 32300 | r | 787000 | r | 34300 | 954000
rRevised.
1Table includes data available through May 13, 2021. Data are rounded to no more than three significant digits; may not add to totals shown.
2Nickel content from Australia, 90%; elsewhere, 77%.
3Typical catalyst is assumed to have a nickel content of 22%.
4Nickel contents are as follows: chemical-grade oxide, sesquioxide, and hydroxide, 65%; chlorides, 25%; sulfates, 22%; and other salts, assumed to be 22%. Excludes nickel carbonate.
5Waste and scrap is assumed to have 50% nickel; stainless–steel scrap, 7.5%.
Source: U.S. Census Bureau.

## T9
TABLE 9
U.S. IMPORTS FOR CONSUMPTION OF NICKEL PRODUCTS, BY COUNTRY OR LOCALITY1
(Metric tons, nickel content)2
2018
Cathodes,
| pellets, and | Powder | [8 empty] | Wrought
| briquets | and |  | Metallurgical- | Waste | Stainless– |  | Total | Total |  | nickel
Country or locality3 | (unwrought) | flakes | Ferronickel | grade oxide | and scrap | steel scrap | Chemicals | in 2018 | in 2017 |  | in 20184
Australia | 18200 | 378 | 73 | 22 | 260 | 2 | -- | 19000 | 9160 |  | (5)
Belgium | -- | 226 | -- | -- | 22 | 2 | 347 | 596 | 431 |  | --
Brazil | 115 | -- | 6800 | -- | 267 | 143 | 5 | 7330 | 6790 |  | --
Canada | 48400 | 4090 | -- | -- | 4680 | 9560 | 155 | 66900 | 72700 |  | 1
China | 300 | 125 | 450 | 252 | 1310 | 8 | 106 | 2550 | 2220 | r | 31
Colombia | -- | -- | 775 | -- | 12 | 29 | -- | 816 | 935 |  | --
Denmark | -- | -- | -- | -- | -- | -- | 155 | 155 | 311 |  | 3
Dominican Republic | -- | -- | 5640 | -- | -- | 4 | -- | 5640 | 4220 |  | --
Finland | 10300 | 529 | -- | -- | 8 | 225 | 177 | 11300 | 14300 |  | --
France | -- | 13 | 101 | -- | 1070 | 4 | 361 | 1550 | 1400 |  | 160
Germany | (5) | 84 | -- | -- | 1090 | 1 | 324 | 1500 | 1840 |  | 478
Guatemala | -- | -- | 3110 | -- | -- | 9 | -- | 3120 | 5510 |  | --
India | -- | 17 | -- | -- | 93 | 9 | 404 | 523 | 588 |  | 38
Indonesia | -- | -- | -- | -- | 8 | 266 | -- | 274 | 11 |  | --
Italy | -- | 1 | 26 | -- | 458 | 2 | 4 | 492 | 241 |  | 5
Japan | 3610 | 66 | -- | -- | 1150 | 60 | 337 | 5220 | 5360 | r | 10
Korea, Republic of | -- | (5) | -- | 9 | 318 | 5 | 32 | 365 | 357 |  | (5)
Kuwait | -- | -- | -- | -- | -- | -- | 108 | 108 | -- |  | --
Madagascar | 1860 | -- | -- | -- | -- | -- | -- | 1860 | 3420 |  | --
Malaysia | 703 | -- | -- | -- | -- | 15 | -- | 718 | 10 |  | 1
Mexico | -- | -- | -- | 18 | 1720 | 10600 | 1 | 12300 | 10800 |  | 1
Netherlands | 112 | -- | -- | -- | 40 | 2960 | 192 | 3310 | 507 |  | 3
New Caledonia | -- | -- | 3720 | -- | -- | -- | -- | 3720 | 5700 |  | --
North Macedonia | -- | -- | 892 | -- | -- | -- | -- | 892 | -- |  | --
Norway | 13800 | -- | -- | 16 | 10 | -- | -- | 13800 | 18300 |  | --
Philippines | -- | -- | -- | -- | 17 | -- | 117 | 134 | 241 |  | --
Poland | -- | -- | -- | -- | 74 | -- | 30 | 103 | 83 |  | --
Russia | 9280 | 53 | -- | -- | 1070 | 596 | -- | 11000 | 12700 |  | --
Saudi Arabia | -- | -- | -- | -- | 611 | 3 | 25 | 640 | 31 |  | --
Singapore | -- | 1 | -- | -- | 608 | -- | -- | 609 | 455 |  | --
South Africa | 4820 | 455 | 57 | -- | 196 | -- | 10 | 5540 | 3050 |  | --
Spain | -- | 2 | -- | -- | 407 | 2 | -- | 410 | 414 |  | --
Switzerland | -- | 1 | -- | -- | 110 | (5) | -- | 111 | 224 |  | (5)
Taiwan | -- | 1 | -- | -- | 214 | 61 | 39 | 316 | 331 |  | (5)
Turkey | -- | -- | -- | -- | 236 | -- | -- | 236 | 252 |  | --
United Kingdom | 461 | 746 | 31 | 3 | 3930 | 16 | 126 | 5320 | 4270 |  | 60
Other6 | 91 | 8 | -- | -- | 280 | 255 | 1 | 635 | 649 | r | 46
Total | 112000 | 6800 | 21700 | 319 | 20300 | 24800 | 3050 | 189000 | 188000 |  | 837
rRevised. -- Zero.
1Table includes data available through May 13, 2021. Data are rounded to no more than three significant digits; may not add to totals shown.
2The nickel contents are assumed to be as follows: metallurgical-grade oxide from Australia, 90%; elsewhere, 77%. The “Chemicals” category contains the following: chemical-grade oxide, sesquioxide, and hydroxide, 65% nickel; chlorides, 25% nickel; sulfates, 22% nickel. Other salts and various catalysts are assumed to be 22% nickel. Waste and scrap is assumed to be 50% nickel; stainless–steel scrap, 7.5% nickel.
3Countries and (or) localities listed were the leading exporters in the United States in 2018 in terms of quantity (nickel content).
4Not included in “Total in 2018.”
5Less than ½ unit.
6Includes 43 countries and (or) localities with less than 100 metric tons each in 2018.
Source: U.S. Census Bureau.

## T10
TABLE 10
NICKEL: WORLD MINE PRODUCTION, BY COUNTRY OR LOCALITY1, 2
(Metric tons, nickel content)
Country or locality3 | 2014 |  | 2015 |  | 2016 |  | 2017 |  | 2018
Albania, laterite oree | 4900 |  | 6500 |  | 3950 | r | 2320 | r | 1800
Australia, undifferentiated or other | 266181 |  | 225227 |  | 203135 |  | 178853 |  | 170312
Botswana, sulfide ore, matte produced | 14958 |  | 16789 |  | 14273 |  | -- |  | --
Brazil, undifferentiated or other | 102000 |  | 94800 |  | 86400 |  | 76800 | r | 74400
Burma, laterite ore | 21000 |  | 23000 | r | 20000 | r | 20000 | r | 21000
Canada, sulfide ore, concentrate | 218233 | r | 225351 |  | 230210 |  | 206354 | r | 175761
China, undifferentiated or other | 101100 |  | 101400 |  | 100200 | r | 105000 | r, e | 110000 | e
Colombia, laterite ore:4
Calculated | 62200 |  | NA |  | NA |  | NA |  | NA
Dry | NA |  | 40513 |  | 41082 |  | 45510 |  | 47700
Cuba, laterite ore | 51600 |  | 53800 |  | 51600 |  | 52800 |  | 51000
Dominican Republic, laterite ore | -- |  | 4000 | e | 19900 | e | 28300 | e | 34700 | e
Finland, undifferentiated or other | 18730 |  | 9383 |  | 20654 |  | 34641 |  | 43572
Greece, laterite ore | 21405 |  | 19610 |  | 19431 |  | 19073 |  | 17925
Guatemala, laterite ore | 46800 |  | 56400 |  | 45900 |  | 53700 |  | 39600
Indonesia, laterite ore | 177100 |  | 129600 |  | 204000 | r | 355000 | r | 606000
Kosovo, laterite oree | 6720 |  | 7420 |  | 4270 |  | 7120 |  | 6550
Madagascar, laterite ore, nickel-cobalt sulfidee, 5 | 43000 |  | 55000 |  | 49000 |  | 42000 | r | 39000
Morocco, undifferentiated or other, nickel hydroxide | 220 |  | 203 |  | 188 |  | 196 | r | 200 | e
New Caledonia, laterite ore | 175174 |  | 193199 |  | 204207 |  | 215382 |  | 216225
Norway, undifferentiated or other | 400 |  | 285 |  | 220 |  | 206 |  | 210
Papua New Guinea, laterite ore, nickel-cobalt hydroxide6 | 20987 |  | 25582 |  | 22269 |  | 34666 |  | 35355
Philippines, laterite ore | 393262 | r | 415021 | r | 300506 | r | 339377 | r | 344915
Russia:
Laterite ore | 11200 | e | 7400 |  | 7000 | e | 1800 | e | --
Sulfide ore, concentratee | 272000 | r | 269000 | r | 252000 | r | 266000 | r | 272000
South Africa, sulfide ore, concentrate | 54956 |  | 56689 |  | 48994 |  | 48383 |  | 43236
Spain, sulfide ore, concentrate | 8631 |  | 7213 |  | -- |  | -- |  | --
Turkey, laterite ore | 3500 |  | 9900 |  | 10680 | r | 17000 | r | 17000
United States, sulfide ore, concentrate | 4300 |  | 27200 |  | 24100 |  | 22100 |  | 17600
Venezuela, laterite ore | 5000 |  | 4800 |  | -- |  | -- |  | --
Vietnam, sulfide ore, concentrate | 6854 |  | 8607 |  | 4272 |  | -- |  | --
Zimbabwe, sulfide ore, concentrate | 16633 |  | 16109 |  | 17743 |  | 16617 |  | 17844
Total | 2130000 | r | 2110000 | r | 2010000 | r | 2190000 | r | 2400000
Of which:
Laterite ore | 1040000 | r | 1050000 | r | 1000000 | r | 1230000 | r | 1480000
Sulfide ore | 597000 | r | 627000 | r | 591000 | r | 559000 | r | 527000
Undifferentiated or other | 489000 |  | 431000 |  | 411000 | r | 396000 |  | 399000
eEstimated. rRevised. NA Not available. -- Zero.
1Table includes data available through September 12, 2019. All data are reported unless otherwise noted. Totals, U.S. data, and estimated data are rounded to no more than three significant digits; may not add to totals shown.
2Insofar as possible, this table represents recoverable mine production of nickel. Where actual mine output is not available, reported data represent a more highly processed form to provide an indication of the magnitude of mine output.
3In addition to the countries listed, North Korea may have produced nickel, but available information was inadequate to make reliable estimates of output.
4Prior to 2013, mine production was as reported by the International Nickel Study Group. From 2015 onward, mine production data were estimated using data from South 32 Company.
5Often called mixed sulfide product or MSP.
6Often called mixed hydroxide product or MHP.

## T11
TABLE 11
NICKEL: WORLD PRODUCTION OF INTERMEDIATE PRODUCTS FOR EXPORT, BY COUNTRY OR LOCALITY1, 2
(Metric tons, nickel content)
Country or locality | 2014 |  | 2015 |  | 2016 |  | 2017 |  | 2018
Matte:
Australia | 61541 |  | 44268 |  | 38247 |  | 36812 |  | 13600
Botswana | 14958 |  | 16789 |  | 14273 |  | -- |  | --
Canadae, 3 | 77100 |  | 88300 |  | 90800 |  | 65200 |  | 57200
Finland | -- | r | 1700 | r, e | 15000 | r, e | 25000 | r | 31000
Indonesia4 | 78726 |  | 81177 |  | 77581 |  | 76807 |  | 74806
New Caledonia | 8241 |  | 6761 |  | 4287 |  | -- |  | --
Russiae, 5 | -- |  | 812 |  | 16900 |  | 42700 |  | 43900
South Africa | 7700 |  | 400 |  | -- |  | -- |  | --
Zimbabwe6 | 4513 | r | 4284 | r | 5346 | r | 4705 | r | 5187
Total | 253000 | r | 245000 | r | 262000 | r | 251000 | r | 226000
Other:
Cuba:e
Ammoniacal liquor precipitate and unspecified | 620 |  | 690 |  | 640 |  | 740 | r | 700
Nickel-cobalt sulfide7 | 36700 |  | 36700 |  | 34800 |  | 35200 |  | 34800
New Caledonia, nickel-cobalt hydroxide8 | 12464 |  | 9686 |  | 7269 |  | 6525 |  | 6723
Papua New Guinea, nickel-cobalt hydroxide8 | 20987 |  | 25582 |  | 22269 |  | 34666 |  | 35355
Philippines, nickel-cobalt sulfide7 | 50647 |  | 51733 |  | 48371 |  | 50553 |  | 48633
Turkey, nickel-cobalt hydroxide8 | -- |  | -- |  | 1790 |  | 4000 |  | 5001
Total | 121000 |  | 124000 |  | 115000 |  | 132000 |  | 131000
Grand Total | 374000 | r | 369000 | r | 377000 | r | 383000 | r | 357000
eEstimated. rRevised. -- Zero.
1Table includes data available through September 13, 2019. All data are reported unless otherwise noted. Totals and estimated data are rounded to no more than three significant digits; may not add to totals shown.
2Data represent nickel content of matte and other intermediate materials produced.
3Includes matte and oxide sinter used as refinery feed.
4Represents the nickel output of the Soroako smelter. The Soroako matte was shipped to Japan for further processing.
5Nornickel shipped matte to the Harjavalta refinery in Finland.
6Zimplats matte shipped to the Impala refinery at Springs, South Africa.
7Often called mixed sulfide product or MSP.
8Often called mixed hydroxide product or MHP.

## T12
TABLE 12
NICKEL: WORLD PRIMARY PRODUCTION, BY COUNTRY OR LOCALITY AND PRODUCT1, 2
(Metric tons, nickel content)
Country or locality3 | 2014 |  | 2015 |  | 2016 |  | 2017 |  | 2018
Australia:
Metal | 129862 |  | 132074 |  | 117920 |  | 108500 | r | 113500
Unspecified4 | 7901 |  | 20904 |  | 2600 |  | -- |  | --
Total | 137763 |  | 152978 |  | 120520 |  | 108500 | r | 113500
Austria, ferronickel | 1000 |  | 1000 |  | 1000 |  | 1000 |  | 1000
Brazil:
Ferronickel | 34501 | r | 54700 |  | 68600 |  | 68500 |  | 65200
Metal | 19823 | r | 22650 | r | -- |  | -- |  | --
Total | 54324 | r | 77350 | r | 68600 |  | 68500 |  | 65200
Burma, ferronickel5 | 14900 | r, e | 15600 | r, e | 16800 | r | 16200 | r | 15000 | e
Canada, unspecified | 149486 |  | 149716 |  | 158299 |  | 154080 | r | 133200
China:6
Chemicals | 20000 |  | 18891 |  | 29100 |  | 39900 |  | 45200
Ferronickel, nickel pig iron9 | 471500 |  | 385035 |  | 374745 |  | 411462 |  | 476040
Metal | 247000 |  | 236700 |  | 221700 |  | 205000 | e | 195000 | e
Total | 738500 |  | 640626 |  | 625545 |  | 656000 | e | 716000 | e
Colombia, ferronickel | 41221 |  | 36671 |  | 37092 |  | 40600 |  | 43100
Cuba, oxide sinter, including oxides7 | 13252 |  | 14667 |  | 15006 |  | 15751 | r | 16000
Dominican Republic, ferronickel | -- |  | -- |  | 9913 |  | 15632 |  | 19214
Finland:
Chemicals | 5964 |  | 7129 |  | 8048 |  | 8358 |  | 10330
Metal | 36639 |  | 36350 |  | 45606 |  | 51342 |  | 50435
Total | 42603 |  | 43479 |  | 53654 |  | 59700 |  | 60765
France, unspecified8 | 8404 |  | 6533 |  | 4639 |  | 2329 |  | 3667
Greece, ferronickel | 18481 |  | 17113 |  | 17071 |  | 16781 |  | 15720
Guatemala, ferronickel | 5040 |  | 10826 |  | 8688 |  | 12416 |  | 14688
Indonesia:
Ferronickel | 16851 |  | 17211 |  | 20293 |  | 21762 |  | 24868
Ferronickel, nickel pig iron9 | -- |  | 27200 | e | 75900 | r, e | 74800 | r, e | 73300 | e
Total | 16851 |  | 44400 | e | 96200 | e | 96600 | r, e | 98200 | e
Japan:
Chemicals | 5673 |  | 10045 |  | 11153 |  | 16773 |  | 15624
Ferronickele | 70100 |  | 71200 |  | 70300 |  | 65300 |  | 68200
Metal | 56129 |  | 64068 |  | 63132 |  | 61377 |  | 57517
Oxide sinter | 45900 | e | 47500 | e | 46900 | e | 43558 | r | 45438
Totale | 178000 |  | 193000 |  | 191000 |  | 187000 |  | 187000
Korea, Republic of, ferronickel10 | 22799 |  | 39005 |  | 45600 |  | 47400 |  | 44500
Kosovo, ferronickel | 7746 |  | 11301 |  | 2540 |  | 7100 | r | 5700
Macedonia, ferronickel | 18054 |  | 17699 |  | 10603 |  | 7175 |  | 10100
Madagascar, metal | 37053 |  | 47271 |  | 42105 |  | 35474 |  | 33183
Morocco, chemicals, nickel hydroxide | 200 | e | 203 |  | 188 |  | 196 | r | 200 | e
New Caledonia:
Ferronickel | 54683 |  | 56486 |  | 67518 |  | 73219 |  | 82114
Oxide sinter | 7366 |  | 21044 |  | 28465 |  | 30875 |  | 25800
Total | 62049 |  | 77530 |  | 95983 |  | 104094 |  | 107914
Norway, metal | 90500 |  | 91220 |  | 92700 |  | 86500 |  | 90800
Russia:
Chemicals | 2700 |  | 2900 |  | 2400 | e | -- |  | --
Metal | 234700 |  | 231200 |  | 188700 |  | 157396 |  | 158005
Total | 237400 |  | 234100 |  | 191000 | e | 157396 |  | 158005
South Africa:
Chemicals11 | 3500 | e | 5300 | e | 4743 | r | 4966 | r | 5295
Metal | 39356 | r | 41910 | r | 42332 | r | 42362 | r | 40093
Total | 42900 | r, e | 47200 | r, e | 47075 | r | 47328 | r | 45388
Taiwan | (10) |  | (10) |  | (10) |  | (10) |  | (10)
Ukraine, ferronickel12 | 18600 | e | 18000 | e | 18100 |  | 15300 |  | 15807
United Kingdom, metal | 39100 |  | 38804 |  | 45194 |  | 25781 | r | 25000
Venezuela, ferronickel | 5000 |  | 4000 |  | -- |  | -- |  | --
Zimbabwe, metal13 | 2915 |  | 617 |  | -- |  | -- |  | --
Grand total | 2000000 |  | 2030000 |  | 2020000 | r | 1990000 | r | 2040000
Of which:
Chemicals | 38000 | e | 44500 | e | 55600 | e | 70200 | r | 76600
Ferronickele | 800000 | r | 783000 |  | 845000 | r | 895000 | r | 974000
Metal | 933000 | r | 943000 | r | 859000 |  | 774000 | r | 764000
Oxide sinter | 66500 | e | 83200 | e | 90300 | e | 90200 | r | 87200
Unspecified | 166000 |  | 177000 |  | 166000 |  | 156000 | r | 137000
eEstimated. rRevised. -- Zero.
1Table includes data available through September 17, 2019. All data are reported unless otherwise noted. Grand totals and estimated data are rounded to no more than three significant digits; may not add to totals shown.
2Primary nickel refers to a nickel product ready for use by downstream consuming inductries and includes nickel chemicals and salts, ferronickel, nickel metal in various forms, nickel oxide sinter, and nickel pig iron. The U.S. Geological Survey does not use the terms Class I and Class II nickel as defined by the International Nickel Study Group (INSG). However, nickel metal reported here is generally equivalent to Class I nickel which is defined by INSG as nickel with a mininum nickel content of 99% in the form of briquets, cathodes (i.e., electrolytic nickel), flakes or powders, granules, pellets, and rondelles. Ferronickel, nickel oxide sinter, and nickel pig iron are classified by INSG as Class II. Chemicals, although typically produced at refineries, are differentiated from production of metal when feasible.
3In addition to the countries and (or) localities listed, North Korea was thought to have produced metallic nickel and (or) ferronickel, but information was inadequate to make reliable estimates of output levels. Several countries and (or) localities produced nickel-containing matte, but output of nickel in such materials has been excluded from this table to avoid double counting. Countries and (or) localities that produced matte for export are listed in table 11.
4Products with a nickel content of less than 99%. Includes ferronickel, nickel oxides, and oxide sinter and excludes intermediate nickel-cobalt sulfide matte, regulus, and speiss for further refining.
5Imports to other countries of ferronickel from Burma, assumed 26% nickel content.
6Preliminary figures for ferronickel and chemicals were derived from data published by Beijing Antaike Information Development Co. Ltd. Figures for electrolytic and other Class I nickel are based on data provided by the China Nonferrous Metals Industry Association and the International Nickel Study Group. China also produced nickel pig iron from laterite ores imported from Indonesia, New Caledonia, and the Philippines.
7Includes cobalt content of nickel oxide and oxide sinter.
8Includes metal and nickel chloride.
9Nickel pig iron is a primary nickel product containing iron and nickel as primary constituents, but with a nickel content of less than 15%.
10Utility® Nickel production figures for the Republic of Korea and Taiwan were not included because the production was derived wholly from imported metallurgical-grade oxides and to include them would result in double counting.
11Primarily in the form of crystalline nickel sulfate.
12May include nickel in remelt alloys derived from scrap.
13Data represent production from matte imported from Botswana and from nickel sulfate imported from South Africa.