## Note
Advance Data Release of the
2019 Annual Tables
These tables are an advance data release of those to be incorporated in the USGS
Minerals Yearbook 2019, v. I, Metals and Minerals. The full report (text and
tables) will be released when publication layout is complete. Substantive changes
to tables are not anticipated, but would be incorporated into the full report, which
will replace these advance data release tables.
Posted: July 7, 2022

## T1
TABLE 1
SALIENT COBALT STATISTICS1
(Metric tons, cobalt content, unless otherwise specified)
|  | 2015 | 2016 |  | 2017 |  | 2018 |  | 2019
United States:
Mine productione |  | 760 | 690 |  | 640 |  | 480 | r | 500
Consumption:
Reported |  | 8830 | 9010 |  | 9240 |  | 9290 | r | 9050
Apparent2 |  | 10300 | 11500 |  | 8950 | r | 7700 | r | 12500
Imports for consumption |  | 11400 | 12800 |  | 11900 |  | 11900 | r | 13900
Exports |  | 3830 | 4160 |  | 5690 | r | 6950 | r | 4070
Stocks, December 31:
Industry3 |  | 1070 | 969 |  | 1020 |  | 1060 | r | 1090
London Metal Exchange Ltd. (LME), U.S. warehouses |  | 165 | 195 |  | 160 |  | 130 |  | 102
U.S. Government:4
Metal |  | 301 | 301 |  | 302 |  | 302 |  | 302
Lithium-cobalt oxide | gross weight | (5) | (5) |  | 1 |  | 1 |  | 1
Lithium-nickel-cobalt-aluminum oxide | do. | 1 | 1 |  | 2 |  | 2 |  | 2
Cobalt alloys | do. | -- | -- |  | (5) |  | 3 |  | 3
Price, metal:
U.S. spot6 | dollars per pound | 13.44 | 12.01 |  | 26.97 |  | 37.43 |  | 16.95
LME, cash7 | do. | 12.9 | 11.57 |  | 25.28 |  | 32.94 |  | 14.88
World:
Production:e
Mine |  | 122000 | 112000 |  | 126000 | r | 148000 |  | 144000
Refinery |  | 99800 | 96700 | r | 117000 |  | 125000 |  | 132000
Stocks, December 31, LME8 |  | 630 | 691 |  | 580 |  | 863 |  | 685
eEstimated. rRevised. do. Ditto. -- Zero.
1Table includes data available through November 24, 2020. Data are rounded to no more than three significant digits, except prices.
2Defined as imports minus exports plus adjustments for Government and industry stock changes plus secondary production, as estimated from consumption of purchased scrap.
3Stocks held by cobalt processors and consumers.
4Source: Defense Logistics Agency Strategic Materials.
5Less than ½ unit.
6Annual average U.S. spot price for minimum 99.8% cobalt cathode reported by S&P Global Platts Metals Week.
7Annual average mean of the cash buyer price and cash seller price, cobalt briquettes, cathode, ingot, or rounds, converted from dollars per metric ton. Effective January 19, 2018, LME increased the minimum grade of cobalt metal to be delivered under the cobalt contract from 99.3% cobalt to 99.8% cobalt.
8Stocks held in Asia, Europe, and the United States.

## T2
TABLE 2
U.S. REPORTED CONSUMPTION AND STOCKS OF COBALT1, 2
(Metric tons, cobalt content)
| 2018 |  | 2019
Consumption by end use:
Steels and other alloys, excludes superalloys3 | 1390 |  | 1230
Superalloys | 4240 |  | 4220
Cemented carbides4 | 800 | r | 799
Chemical and ceramic uses | 2860 | r | 2800
Total | 9290 | r | 9050
Consumption by form:
Chemical compounds, organic and inorganic5 | 2210 | r | 2150
Metal | 4330 |  | 4150
Purchased scrap | 2750 | r | 2750
Total | 9290 | r | 9050
Stocks, December 31:6
Chemical compounds, organic and inorganic5 | 430 |  | 488
Metal | W |  | W
Purchased scrap | W |  | W
Total | 1060 | r | 1090
rRevised. W Withheld to avoid disclosing company proprietary data; included in "Total."
1Table includes data available through October 5, 2020. Data are rounded to no more than three significant digits; may not add to totals shown.
2Includes estimates.
3Includes magnetic alloys, nonferrous alloys, welding materials, wear-resistant alloys, and other metallic uses not listed.
4Includes diamond tool matrices, cemented and sintered carbides, and cast carbide dies or parts.
5Includes oxides.
6Stocks held by cobalt processors and consumers.

## T3
TABLE 3
U.S. IMPORTS FOR CONSUMPTION OF COBALT, BY FORM1
|  | 2018 | [5 empty] | 2019
|  | Gross weight |  | Cobalt content3 |  | Value4 |  | Gross weight | Cobalt content3 | Value4
Form | HTS2 codes | (metric tons) |  | (metric tons) |  | (thousands) |  | (metric tons) | (metric tons) | (thousands)
Metal5 | 8105.20.6000, 8105.20.9000 | 9300 | r | 9300 | r | 627000 | r | 11900 | 11900 | 453000
Oxides and hydroxides | 2822.00.0000 | 1690 |  | 1210 |  | 92000 |  | 1710 | 1230 | 44300
Other:
Acetates | 2915.29.3000 | 341 |  | 82 |  | 3090 |  | 97 | 23 | 1110
Carbonates | 2836.99.1000 | 801 |  | 369 |  | 20000 |  | 729 | 335 | 16400
Chlorides | 2827.39.6000 | 91 | r | 23 | r | 1800 | r | 128 | 32 | 1500
Sulfates | 2833.29.1000 | 3430 |  | 927 |  | 17200 |  | 1150 | 312 | 8840
Total |  | 15700 | r | 11900 | r | 761000 | r | 15800 | 13900 | 525000
rRevised.
1Table includes data available through July 8, 2020. Data are rounded to no more than three significant digits; may not add to totals shown.
2Harmonized Tariff Schedule of the United States.
3Estimated from gross weight using the following percentages: metal, 100%; oxides and hydroxides, 72%; acetates, 24%; carbonates, 46%; chlorides, 25%; and sulfates, 27%.
4Customs value.
5Unwrought cobalt, excluding alloys and waste and scrap.
Source: U.S. Census Bureau.

## T4
TABLE 4
U.S. IMPORTS FOR CONSUMPTION OF COBALT, BY COUNTRY OR LOCALITY1
| Metal2 | [5 empty] | Oxides and hydroxides3 |  |  | Other forms4 | [5 empty] | Total
| Quantity | [5 empty] | Quantity |  |  | Quantity | [5 empty] | Quantity
| (metric tons) | [5 empty] | (metric tons) |  |  | (metric tons) | [5 empty] | (metric tons)
| Gross |  | Cobalt |  | Value6 |  | Gross | Cobalt | Value6 | Gross |  | Cobalt |  | Value6 |  | Gross |  | Cobalt |  | Value6
Country or locality | weight |  | content5 |  | (thousands) |  | weight | content5 | (thousands) | weight |  | content5 |  | (thousands) |  | weight |  | content5 |  | (thousands)
2018:
Australia | 578 |  | 578 |  | 38300 |  | 1 | 1 | 27 | -- |  | -- |  | -- |  | 579 |  | 579 |  | 38300
Belgium | 36 |  | 36 |  | 3320 |  | 628 | 452 | 35500 | 29 |  | 8 |  | 143 |  | 693 |  | 496 |  | 39000
Brazil | 4 |  | 4 |  | 248 |  | 9 | 6 | 376 | 586 |  | 162 |  | 2700 |  | 599 |  | 172 |  | 3330
Canada | 1820 |  | 1820 |  | 122000 |  | 1 | 1 | 49 | 4 |  | 1 |  | 13 |  | 1830 |  | 1820 |  | 122000
China | 812 |  | 812 |  | 64800 |  | 361 | 260 | 18600 | 749 | r | 241 | r | 9610 | r | 1920 | r | 1310 |  | 93000 | r
Finland | 641 |  | 641 |  | 47500 |  | 295 | 213 | 15000 | 2910 |  | 873 |  | 25700 |  | 3850 |  | 1730 |  | 88200
Germany | 45 |  | 45 |  | 2620 |  | 2 | 1 | 59 | -- |  | -- |  | -- |  | 46 |  | 46 |  | 2680
Hong Kong | 46 |  | 46 |  | 3760 |  | -- | -- | -- | -- |  | -- |  | -- |  | 46 |  | 46 |  | 3760
Japan | 1760 |  | 1760 |  | 125000 |  | (7) | (7) | 3 | -- |  | -- |  | -- |  | 1760 |  | 1760 |  | 125000
Madagascar | 798 |  | 798 |  | 65200 |  | -- | -- | -- | -- |  | -- |  | -- |  | 798 |  | 798 |  | 65200
Morocco | 210 |  | 210 |  | 16400 |  | -- | -- | -- | -- |  | -- |  | -- |  | 210 |  | 210 |  | 16400
Norway | 1630 | r | 1630 | r | 92900 | r | -- | -- | -- | -- |  | -- |  | -- |  | 1630 | r | 1630 | r | 92900 | r
Russia | 544 |  | 544 |  | 36200 |  | -- | -- | -- | -- |  | -- |  | -- |  | 544 |  | 544 |  | 36200
South Africa | 287 |  | 287 |  | 4260 |  | -- | -- | -- | 11 |  | 5 |  | 382 |  | 298 |  | 292 |  | 4640
Taiwan | -- |  | -- |  | -- |  | 30 | 22 | 1210 | -- |  | -- |  | -- |  | 30 |  | 22 |  | 1210
United Kingdom | 57 |  | 57 |  | 2740 |  | 340 | 245 | 20200 | 312 |  | 92 |  | 2680 |  | 709 |  | 394 |  | 25700
Other | 29 |  | 29 |  | 1700 |  | 19 | 14 | 864 | 63 |  | 19 |  | 954 |  | 111 |  | 61 |  | 3520
Total | 9300 | r | 9300 | r | 627000 | r | 1690 | 1210 | 92000 | 4670 | r | 1400 |  | 42200 | r | 15700 | r | 11900 | r | 761000 | r
2019:
Australia | 725 |  | 725 |  | 33700 |  | -- | -- | -- | -- |  | -- |  | -- |  | 725 |  | 725 |  | 33700
Belgium | 59 |  | 59 |  | 2640 |  | 561 | 404 | 15700 | 33 |  | 9 |  | 179 |  | 653 |  | 472 |  | 18500
Brazil | 20 |  | 20 |  | 710 |  | -- | -- | -- | 186 |  | 57 |  | 1570 |  | 206 |  | 77 |  | 2280
Canada | 2400 |  | 2400 |  | 88000 |  | -- | -- | -- | 3 |  | 1 |  | 57 |  | 2400 |  | 2400 |  | 88100
China | 213 |  | 213 |  | 10500 |  | 221 | 159 | 5650 | 163 |  | 46 |  | 2000 |  | 598 |  | 418 |  | 18200
Finland | 471 |  | 471 |  | 18300 |  | 293 | 211 | 7770 | 1470 |  | 507 |  | 20900 |  | 2230 |  | 1190 |  | 46900
Germany | 49 |  | 49 |  | 2470 |  | -- | -- | -- | 21 |  | 9 |  | 692 |  | 69 |  | 58 |  | 3160
Japan | 1400 |  | 1400 |  | 52800 |  | 1 | 1 | 23 | 3 |  | 1 |  | 33 |  | 1410 |  | 1400 |  | 52900
Korea, Republic of | (7) |  | (7) |  | 20 |  | 147 | 106 | 2100 | (7) |  | (7) |  | 8 |  | 148 |  | 106 |  | 2120
Madagascar | 1380 |  | 1380 |  | 57400 |  | -- | -- | -- | -- |  | -- |  | -- |  | 1380 |  | 1380 |  | 57400
Mexico | 45 |  | 45 |  | 1400 |  | -- | -- | -- | (7) |  | (7) |  | 11 |  | 45 |  | 45 |  | 1410
Morocco | 339 |  | 339 |  | 12100 |  | -- | -- | -- | -- |  | -- |  | -- |  | 339 |  | 339 |  | 12100
Norway | 3270 |  | 3270 |  | 126000 |  | -- | -- | -- | -- |  | -- |  | -- |  | 3270 |  | 3270 |  | 126000
Russia | 1220 |  | 1220 |  | 42100 |  | -- | -- | -- | 6 |  | 2 |  | 17 |  | 1220 |  | 1220 |  | 42200
South Africa | 307 |  | 307 |  | 2570 |  | -- | -- | -- | -- |  | -- |  | -- |  | 307 |  | 307 |  | 2570
Taiwan | 1 |  | 1 |  | 53 |  | 74 | 54 | 1970 | 6 |  | 1 |  | 67 |  | 82 |  | 56 |  | 2090
United Kingdom | 39 |  | 39 |  | 1450 |  | 411 | 296 | 11200 | 164 |  | 52 |  | 1940 |  | 614 |  | 386 |  | 14500
Other | 11 |  | 11 |  | 730 |  | (7) | (7) | 7 | 56 |  | 17 |  | 424 |  | 67 |  | 28 |  | 1160
Total | 11900 |  | 11900 |  | 453000 |  | 1710 | 1230 | 44300 | 2110 |  | 702 |  | 27900 |  | 15800 |  | 13900 |  | 525000
rRevised. -- Zero.
1Table includes data available through July 8, 2020. Data are rounded to no more than three significant digits; may not add to totals shown.
2Unwrought cobalt, excluding alloys and waste and scrap; includes cobalt cathode and cobalt metal powder; may include intermediate products of cobalt metallurgy. Harmonized Tariff Schedule of the United States (HTS) codes 8105.20.6000 and 8105.20.9000.
3HTS code 2822.00.0000.
4Cobalt acetates, cobalt carbonates, cobalt chlorides, and cobalt sulfates under HTS codes 2827.39.6000, 2833.29.1000, 2836.99.1000, and 2915.29.3000.
5Estimated from gross weight using the following cobalt content percentages: metal, 100%; oxides and hydroxides, 72%; acetates, 24%; carbonates, 46%; chlorides, 25%; and sulfates, 27%.
6Customs value.
7Less than ½ unit.
Source: U.S. Census Bureau.

## T5
TABLE 5
U.S. EXPORTS OF COBALT, BY COUNTRY OR LOCALITY1, 2
| Metal3 |  |  | Oxides and hydroxides4 |  | Acetates5 |  | Chlorides6 |  | Total
| Gross |  |  | Gross |  | Gross |  | Gross |  | Cobalt
| weight |  | Value7 | weight | Value7 | weight | Value7 | weight | Value7 | content8 |  | Value7
Country or locality | (metric tons) |  | (thousands) | (metric tons) | (thousands) | (metric tons) | (thousands) | (metric tons) | (thousands) | (metric tons) |  | (thousands)
2018 | 6840 | r | 172000 | 69 | 2810 | 278 | 4460 | 1 | 25 | 6950 | r | 180000 | r
2019:
Argentina | 8 |  | 452 | -- | -- | -- | -- | -- | -- | 8 |  | 452
Australia | 29 |  | 486 | (9) | 8 | -- | -- | -- | -- | 29 |  | 494
Belgium | 48 |  | 1430 | 40 | 490 | 138 | 1570 | -- | -- | 110 |  | 3480
Brazil | 71 |  | 2540 | (9) | 16 | -- | -- | -- | -- | 72 |  | 2560
Canada | 1080 |  | 10900 | 20 | 677 | -- | -- | -- | -- | 1100 |  | 11600
China | 125 |  | 5710 | -- | -- | -- | -- | -- | -- | 125 |  | 5710
Finland | 4 |  | 404 | -- | -- | -- | -- | -- | -- | 4 |  | 404
France | 585 |  | 19000 | -- | -- | -- | -- | -- | -- | 585 |  | 19000
Germany | 317 |  | 19200 | 1 | 56 | -- | -- | (9) | 4 | 318 |  | 19200
Hong Kong | 8 |  | 951 | -- | -- | -- | -- | -- | -- | 8 |  | 951
India | 49 |  | 2690 | 1 | 11 | 20 | 152 | -- | -- | 55 |  | 2860
Ireland | 858 |  | 31900 | -- | -- | -- | -- | -- | -- | 858 |  | 31900
Italy | 8 |  | 1220 | (9) | 21 | -- | -- | -- | -- | 9 |  | 1250
Japan | 105 |  | 5270 | -- | -- | -- | -- | -- | -- | 105 |  | 5270
Korea, Republic of | 171 |  | 4160 | -- | -- | -- | -- | -- | -- | 171 |  | 4160
Malaysia | 7 |  | 1420 | -- | -- | -- | -- | -- | -- | 7 |  | 1420
Mexico | 6 |  | 570 | 16 | 413 | 45 | 644 | (9) | 4 | 28 |  | 1630
Netherlands | 66 |  | 2580 | -- | -- | -- | -- | -- | -- | 66 |  | 2580
Saudi Arabia | 7 |  | 618 | -- | -- | -- | -- | -- | -- | 7 |  | 618
Singapore | 70 |  | 4040 | (9) | 5 | -- | -- | -- | -- | 70 |  | 4040
South Africa | 5 |  | 259 | -- | -- | -- | -- | -- | -- | 5 |  | 259
Switzerland | 11 |  | 583 | -- | -- | -- | -- | -- | -- | 11 |  | 583
Taiwan | 57 |  | 1890 | -- | -- | -- | -- | -- | -- | 57 |  | 1890
Tunisia | 37 |  | 1210 | -- | -- | -- | -- | -- | -- | 37 |  | 1210
Turkey | 39 |  | 1660 | -- | -- | -- | -- | -- | -- | 39 |  | 1660
United Kingdom | 153 |  | 5020 | -- | -- | -- | -- | -- | -- | 153 |  | 5020
Vietnam | 23 |  | 592 | -- | -- | -- | -- | -- | -- | 23 |  | 592
Other | 17 |  | 1420 | (9) | 14 | -- | -- | -- | -- | 18 |  | 1430
Total | 3970 |  | 128000 | 79 | 1710 | 203 | 2360 | (9) | 9 | 4070 |  | 132000
rRevised. -- Zero.
1Table includes data available through July 8, 2020. Data are rounded to no more than three significant digits; may not add to totals shown.
2In addition to the materials listed, the United States exported cobalt ores and concentrates and wrought cobalt and cobalt articles.
3Includes unwrought cobalt, powders, waste and scrap, and mattes and other intermediate products of cobalt metallurgy exported under Harmonized Tariff Schedule of the United States (HTS) codes 8105.20.000 and 8105.30.0000.
4HTS code 2822.00.0000.
5HTS code 2915.29.3000.
6HTS code 2827.39.6000.
7Free alongside ship value.
8Estimated from gross weight using the following cobalt content percentages: metal, 100%; oxides and hydroxides, 72%; acetates, 24%; and chlorides, 25%.
9Less than ½ unit.
Source: U.S. Census Bureau.

## T6
TABLE 6
WORLD ANNUAL COBALT REFINERY
CAPACITY, DECEMBER 31, 20191, 2
(Metric tons, cobalt content)
Country or locality | Capacity
Australia | 6700
Belgium | 3000 | e
Brazil | 2000
Canada | 8020
China | 150000
Congo (Kinshasa) | 6050 | e
Finland | 16500
France | 400
India | 2060 | e
Japan | 5500 | e
Madagascar | 5600
Mexico | 1700
Morocco | 2800
Norway | 5200
Russia | 7520 | e
South Africa | 2900 | e
Uganda | 720
Zambia | 9600
Total | 236000 | e
eEstimated.
1Table includes data available through September 29, 2020. Data are rounded to no more than three significant digits; may not add to total shown.
2Includes standby capacity. Refinery products include cobalt metal, metal powders, oxides, and (or) salts.

## T7
TABLE 7
COBALT: WORLD MINE PRODUCTION, BY COUNTRY OR LOCALITY1, 2
(Metric tons, cobalt content)
Country or locality3 | 2015 |  | 2016 |  | 2017 |  | 2018 |  | 2019
Australia4 | 5721 |  | 5140 |  | 5034 |  | 4878 |  | 5742
Botswana5 | 316 |  | 248 |  | -- |  | -- |  | --
Brazil | 2771 |  | 852 | r | 185 | r | -- | e | 30 | e
Canada6 | 4339 |  | 4216 |  | 3704 |  | 3279 | r | 3336
Chinae | 2600 |  | 2300 |  | 2500 |  | 2000 |  | 2500
Congo (Kinshasa)e, 7 | 72000 |  | 68000 |  | 80000 |  | 104000 |  | 100000
Cubae, 8 | 4000 |  | 3900 |  | 3900 |  | 3500 |  | 3800
Finland9 | 440 | e | 690 | e | 1000 | e | 1377 |  | 1454
Indonesiae, 10 | 1300 |  | 1200 |  | 1200 |  | 1200 |  | 1100
Madagascare, 11 | 4000 |  | 3800 |  | 3600 |  | 3300 |  | 3400
Mexicoe | -- |  | 980 |  | 1000 |  | 1400 |  | 1100
Moroccoe, 12 | 1500 |  | 1600 |  | 2300 |  | 2300 | r | 2300
New Caledoniae, 13 | 3640 |  | 3390 |  | 2780 |  | 2100 |  | 1700
Papua New Guinea14 | 2505 |  | 2191 |  | 3308 |  | 3275 |  | 2911
Philippinese, 15 | 4300 |  | 4000 |  | 4600 |  | 4750 | r, 16 | 5100 | 16
Russiae, 17 | 6200 |  | 5500 |  | 5900 |  | 6100 |  | 6300
South Africae | 3000 | r | 2300 |  | 2300 |  | 2300 |  | 2100
Turkey14 | NA |  | 100 | e | 220 |  | 259 |  | 120 | e
United Statese, 17 | 760 |  | 690 |  | 640 |  | 480 | r | 500
Vietnam17 | 277 |  | 134 |  | -- |  | -- |  | --
Zambia | 1700 | e | 600 | e | 990 |  | 835 | r | 420
Zimbabwe | 355 |  | 409 |  | 445 |  | 403 |  | 400 | e
Totale | 122000 |  | 112000 |  | 126000 | r | 148000 |  | 144000
eEstimated. rRevised. -- Zero.
1Table includes data available through November 24, 2020. All data are reported unless otherwise noted. Totals, U.S. data, and estimated data are rounded to no more than three significant digits; may not add to totals shown.
2Figures represent recoverable cobalt content from ores, concentrates, or intermediate products from cobalt, copper, nickel, platinum, or zinc operations.
3In addition to the countries listed, Spain may have produced cobalt, but available information was inadequate to make reliable estimates of output. Other copper-, iron (pyrite)-, nickel-, platinum-, or zinc-producing countries and (or) localities also may have produced ores containing cobalt as a byproduct component, but recovery was small or zero.
4Cobalt content of lateritic nickel ore and nickel concentrate reported by the government of Western Australia.
5Reported cobalt content of pelletized nickel-copper matte.
6Recoverable cobalt in ores and concentrates shipped.
7Determined from reported or estimated cobalt content of materials originating from mining and processing operations in Congo (Kinshasa) such as ores, concentrates, refined cobalt metal, and intermediate products including crude cobalt alloys, crude cobalt hydroxide, and crude cobalt carbonate produced from cobalt ores and concentrates, tailings, or slags.
8Determined from estimated cobalt content of nickel-cobalt sulfide production and estimated cobalt content of ammoniacal liquor production.
9Data prior to 2018 exclude cobalt in low-grade cobalt-nickel concentrates that were stockpiled while a marketable product was being developed.
10Estimated cobalt content of nickel matte plus estimated cobalt in lateritic ore processed in Australia.
11Estimated cobalt content of ore production based on reported cobalt metal powder production and nickel recovery rates.
12Cobalt content of concentrate estimated from reported gross weight.
13Cobalt contained in cobalt chloride produced in France from New Caledonian matte, cobalt carbonate and nickel hydroxide produced in New Caledonia, and lateritic nickel ore exported to Australia.
14Cobalt content of nickel-cobalt hydroxide.
15Cobalt contained in nickel-cobalt sulfide produced in the Philippines and lateritic nickel ore exported to Australia.
16Source: Darton Commodities Ltd.
17Cobalt content of concentrates.

## T8
TABLE 8
COBALT: WORLD REFINERY PRODUCTION, BY COUNTRY OR LOCALITY1, 2
(Metric tons, cobalt content)
Country or locality and form | 2015 |  | 2016 |  | 2017 |  | 2018 |  | 2019
Australia, metal powder and oxide hydroxide3 | 5150 |  | 3350 | e, 4 | 3000 |  | 3200 |  | 3700
Belgium, metal powder, oxide, hydroxidee, 5 | 1500 |  | 1500 |  | 1600 |  | 1650 |  | 1500
Brazil, metal3 | 1300 |  | 400 |  | 46 |  | 8 |  | -- | e
Canada, metal, metal powder, oxide | 6126 |  | 6302 |  | 6355 |  | 6349 | r, 6 | 6075 | 6
China, metal, metal powder, oxide, saltse | 53500 |  | 49900 |  | 75000 |  | 83100 |  | 90000
Congo (Kinshasa), metal7 | 3141 |  | 50 |  | 120 |  | 60 |  | -- | e
Finland, metal powder and salts8 | 9615 |  | 12393 |  | 12222 |  | 12874 |  | 12526
France, chloride3 | 133 |  | 119 |  | 277 |  | 48 |  | 90 | e
India, metal and salts3 | 150 |  | 100 |  | 100 |  | 100 |  | 100 | e
Japan, metal3 | 4259 |  | 4305 |  | 4159 |  | 3669 |  | 3800 | e
Madagascar, metal powder | 3464 |  | 3273 |  | 3053 |  | 2852 |  | 2900
Mexico, metal | -- |  | 419 |  | 420 | e | 226 |  | 215
Morocco, metal | 1982 |  | 2081 |  | 1924 |  | 1806 |  | 2397
Norway, metal | 3117 | r | 3541 | r | 3473 | r | 4166 | r | 4354
Russia, metal3 | 2040 |  | 3092 |  | 2077 |  | 1800 |  | 2000 | e
South Africa, metal powder and sulfate3 | 1362 | r, 9 | 1101 |  | 1062 |  | 1089 |  | 1000 | e
Zambia, metal3 | 2997 |  | 4725 |  | 2520 |  | 1613 |  | 1500 | 10
Totale | 99800 |  | 96700 | r | 117000 |  | 125000 |  | 132000
eEstimated. rRevised. -- Zero.
1Table includes data available through November 12, 2020. All data are reported unless otherwise noted. Totals and estimated data are rounded to no more than three significant digits; may not add to totals shown.
2Figures represent cobalt refined from ores, concentrates, or intermediate products and do not include production of downstream products from refined cobalt.
3Source: Cobalt Institute (formerly Cobalt Development Institute), except as noted.
4Includes estimated production by Queensland Nickel Pty. Ltd. reported by Darton Commodities Ltd.
5Source: Darton Commodities Ltd.
6Excludes cobalt oxide.
7Does not include production of cobalt in alloys, carbonate, hydroxide, and other materials that would require further refining.
8Source: Geological Survey of Finland.
9Source: Department of Mineral Resources.
10Source: Eurasian Resources Group.