## Note
Advance Data Release of the
2019 Annual Tables
These tables are an advance data release of those to be incorporated in the USGS
Minerals Yearbook 2019, v. I, Metals and Minerals. The full report (text and
tables) will be released when publication layout is complete. Substantive changes
to tables are not anticipated, but would be incorporated into the full report, which
will replace these advance data release tables.
Posted: July 25, 2022

## T1
TABLE 1
SALIENT GYPSUM STATISTICS1
(Thousand metric tons and thousand dollars)
| 2015 |  | 2016 |  | 2017 |  | 2018 |  | 2019
United States:
Crude:
Production:
Quantity2 | 18800 | r | 19800 | r | 20700 |  | 21100 |  | 21200
Value | 146000 | r | 158000 | r | 155000 |  | 174000 |  | 183000
Imports for consumption | 4030 |  | 4340 |  | 4800 |  | 5210 | r | 6140
Synthetic gypsum sales3 | 15500 |  | 16700 |  | 20700 | r | 16600 | r | 14400
Calcined:
Production:
Quantity | 16500 |  | 17900 |  | 17800 |  | 17500 | r | 17500
Value | 462000 |  | 537000 |  | 534000 |  | 560000 | r | 618000
Products sold, value4 | 3190000 |  | 3270000 |  | 3340000 |  | 3270000 |  | 3520000
Exports, value | 41700 |  | 36800 |  | 39700 |  | 42200 |  | 44400
Imports for consumption, value | 7210 |  | 15300 |  | 7790 |  | 8410 |  | 9270
World, production | 145000 | r | 144000 | r | 144000 | r | 150000 | r | 148000 | e
eEstimated. rRevised.
1Table includes data available through September 18, 2020. Data are rounded to no more than three significant digits.
2Does not include byproduct gypsum.
3Source: The majority of these data originate from the American Coal Ash Association.
4Prefabricated gypsum products.

## T2
TABLE 2
CRUDE GYPSUM MINED IN THE UNITED STATES, BY STATE1
| 2018 |  |  |  | 2019
|  | Quantity |  |  |  | Quantity
| Active | (thousand | Value |  | Active | (thousand | Value
State | mines | metric tons) | (thousands) |  | mines | metric tons) | (thousands)
Arizona, Colorado, New Mexico | 6 | 2320 | 23900 |  | 6 | 2410 | 20700
Nevada and Utah | 9 | 4410 | 44100 |  | 9 | 4960 | 42700
Arkansas and Louisiana | 2 | W | W |  | 2 | W | W
California | 5 | 1020 | 10100 |  | 4 | 1040 | 8940
Iowa and Indiana | 5 | W | W |  | 5 | W | W
Michigan | 2 | W | W |  | 2 | W | W
South Dakota and Wyoming | 3 | W | W |  | 3 | W | W
Kansas, Oklahoma, Texas | 20 | 8530 | 83300 | r | 20 | 8120 | 69800
Total | 52 | 21100 | 174000 |  | 51 | 21200 | 183000
rRevised. W Withheld to avoid disclosing company proprietary data; included in "Total."
1Table includes data available through September 18, 2020. Data are rounded to no more than three significant digits; may not add to totals shown.

## T3
TABLE 3
GYPSUM PRODUCTS (MADE FROM DOMESTIC, IMPORTED, AND
SYNTHETIC GYPSUM) SOLD OR USED IN THE UNITED STATES, BY USE1
(Thousand metric tons and thousand dollars)
| 2018 |  |  |  | 2019
Use | Quantity |  | Value |  | Quantity |  | Value
Uncalcined:
Portland and masonry cement | 4800 | e | 86400 |  | 4400 | e | 82500
Agriculture and other2 | 20800 | e | 832000 |  | 20800 | e | 917000
Total | 25600 | e | 918000 |  | 25200 | e | 1000000
Calcined:
Plaster | 80 |  | 26400 |  | 79 | e | 26100
Prefabricated gypsum products3 | 13800 |  | 3270000 |  | 14600 | e | 3520000
Other4 | 2970 | r | 687000 | r | 2820 |  | 651000
Total | 16900 | r | 3980000 | r | 17500 |  | 4200000
Grand total | 42500 | r | 4900000 | r | 42700 |  | 5200000
eEstimated. rRevised.
1Table includes data available through September 18, 2020. Data are rounded to no more than three significant digits; may not add to totals shown.
2Includes gypsum used for infrastructure purposes, unspecified uses, and estimated under-reported amount.
3Includes weight of paper, metal, or other materials.
4Estimated under-reported amount.

## T4
TABLE 4
PREFABRICATED GYPSUM PRODUCTS SOLD OR USED IN THE UNITED STATES1
| 2018 |  |  | 2019
| Quantity | Quantity2 |  | Quantity | Quantity2
| (thousand | (thousand | Value | (thousand | (thousand | Value
Product | square feet) | metric tons) | (thousands) | square feet) | metric tons) | (thousands)
Veneer base | 278000 | 202 | 50500 | 279000 | 203 | 51500
Sheathing | 517000 | 376 | 173000 | 524000 | 380 | 184000
Regular gypsum board:
3/8-inch | 580000 | 184 | 36800 | 599000 | 190 | 43000
1/2-inch | 11600000 | 5270 | 1110000 | 12500000 | 5660 | 1250000
5/8-inch | 3040 | 2 | 440 | 58900 | 35 | 8680
Total | 12200000 | 5460 | 1140000 | 13100000 | 5880 | 1300000
Type X gypsum board | 8580000 | 6230 | 1400000 | 8910000 | 6470 | 1430000
Water- and moisture-resistant board | 2150000 | 1560 | 500000 | 2320000 | 1690 | 558000
Grand total | 23700000 | 13800 | 3270000 | 25200000 | 14600 | 3520000
1Table includes data available through September 18, 2020. Data are rounded to no more than three significant digits; may not add to totals shown.
2Includes weight of paper, metal, and other materials.

## T5
TABLE 5
IMPORTS FOR CONSUMPTION OF CRUDE GYPSUM, BY COUNTRY OR LOCALITY1
(Thousand metric tons and thousand dollars)
| 2018 |  |  |  | 2019
Country or locality | Quantity |  | Value |  | Quantity | Value
Canada2 | 1390 | r | 19200 | r | 1730 | 34400
Dominican Republic | 8 |  | 105 |  | 6 | 210
Germany | (3) |  | 369 |  | 1 | 212
Mexico | 2100 |  | 24500 |  | 1970 | 25700
Morocco | (3) |  | 72 |  | 28 | 709
Spain | 1620 |  | 29700 |  | 2100 | 30900
Turkey | 88 |  | 3480 |  | 306 | 10000
Other | 1 |  | 248 | r | 2 | 167
Total | 5210 | r | 77700 | r | 6140 | 102000
rRevised.
1Table includes data available through August 20, 2020. Data are rounded to no more than three significant digits; may not add to totals shown.
2Includes anhydrite.
3Less than ½ unit.
Source: U.S. Census Bureau.

## T6
TABLE 6
U.S. GYPSUM AND GYPSUM PRODUCTS FOREIGN TRADE1
(Thousand metric tons and thousand dollars)
| Crude2 |  |  |  | Plasters3 |  | Boards4 |  |  | Other, |  | Total,
Year | Quantity |  | Value |  | Quantity | Value | Quantity |  | Value | value5 |  | value
Exports:
2018 | 36 |  | 15500 |  | 118 | 42200 | 572 | r | 101000 | 85300 |  | 244000
2019 | 37 |  | 14200 |  | 113 | 44400 | 502 |  | 90600 | 79400 |  | 229000
Imports for consumption:
2018 | 5210 | r | 77700 | r | 22 | 8410 | 457 | r | 119000 | 40800 | r | 246000 | r
2019 | 6140 |  | 102000 |  | 27 | 9270 | 480 |  | 116000 | 36400 |  | 264000
rRevised.
1Table includes data available through August 20, 2020. Data are rounded to no more than three significant digits; may not add to totals shown.
2Data are for "Gypsum, anhydrite," Harmonized Tariff Schedule of the United States (HTS) code 2520.10.0000.
3Data are for "Plasters," HTS code 2520.20.0000.
4Data are for "Boards, sheets, panels, tiles, and similar articles, not ornamented—Faced or reinforced with paper or paperboard only," HTS code 6809.11.0000.
5Data are for "Boards, sheets, panels, tiles, and similar articles, not ornamented: Other," HTS code 6809.19.0000, and "Other articles," HTS code 6809.90.0000.
Source: U.S. Census Bureau.

## T7
TABLE 7
MINED GYPSUM: WORLD PRODUCTION, BY COUNTRY OR LOCALITY1
(Thousand metric tons)
Country or locality2 | 2015 |  | 2016 |  | 2017 |  | 2018 |  | 2019
Afghanistan | 57 | r | 57 | r | 40 |  | 36 | r | 36 | e
Albania | 86 | r | 132 | r | 104 |  | 102 | r | 106
Algeria | 1770 |  | 2200 |  | 2500 | e | 2500 | e | 2500 | e
Angolae | 190 |  | 190 |  | 190 |  | 190 |  | 190
Argentina | 1315 |  | 1558 |  | 1276 |  | 774 | r | 770 | e
Armenia | 19 |  | 15 |  | 14 |  | 20 | r | 20 | e
Australia | 2542 |  | 2889 |  | 1397 |  | 1400 | e | 1400 | e
Austria | 715 |  | 674 |  | 712 | r | 837 | r | 840 | e
Azerbaijan | 130 |  | 111 |  | 33 |  | 9 | r | 9 | e
Belarus | 43 |  | 63 |  | 68 |  | 64 | r | 68
Bhutan | 389 |  | 318 |  | 328 | r | 461 | r | 460 | e
Bolivia | 1 |  | 1 |  | -- | r | 1 |  | 1 | e
Bosnia and Herzegovina | 59 |  | 61 |  | 99 |  | 122 | r | 131
Brazil | 3162 | r | 2674 | r | 3000 | r | 3000 | r | 3000 | e
Bulgaria | 99 |  | 41 |  | 41 | r | 46 | r, e | 46 | e
Burma | 94 | r | 246 | r | 361 | r | 309 | r | 299
Canada | 1726 | r | 1679 |  | 3001 |  | 2997 | r | 3000 | e
Chile, crude | 860 |  | 934 |  | 1157 |  | 909 | r | 910 | e
China, natural3 | 16300 | 4 | 12190 | r, 4 | 11740 | r, 4 | 15500 | e | 15500 | e
Croatia | 138 |  | 170 |  | 201 |  | 167 | r | 170 | e
Cuba | 91 |  | 74 |  | 85 |  | 100 | r | 100 | e
Cyprus, crude | 472 |  | 682 | r | 703 |  | 626 | r | 624
Czechia | 11 |  | 10 |  | 7 |  | 8 | r | 8 | e
Dominican Republic | 240 |  | 140 |  | 110 |  | 130 | r | 130 | e
Egypt5 | 744 |  | 1000 | e | 1000 | e | 1000 | e | 1000 | e
Eritreae | 17 | r | 17 | r | 18 | r | 18 | r | 18
Ethiopia | 290 | e | 81 | r | 85 | r | 253 | r | 250 | e
France5 | 2027 |  | 4183 |  | 3014 |  | 3000 | e | 3000 | e
Georgia | 40 |  | 53 |  | 86 | r | 81 | r | 62
Germany5 | 2872 | r | 3090 |  | 3238 |  | 3271 | r | 3300 | e
Greece | 649 |  | 778 |  | 855 | r | 800 | r | 800 | e
Guatemala | 111 |  | 131 |  | 135 | r | 133 | r | 130 | e
Indiae | 2640 |  | 2700 |  | 2700 |  | 2700 |  | 2700
Iran6 | 20000 |  | 16377 |  | 16000 | e | 16000 | e | 16000 | e
Iraqe | 1000 |  | 1000 |  | 1000 |  | 1000 |  | 1000
Irelande | 250 |  | 250 |  | 200 | r | 200 |  | 200
Israel | 159 |  | 147 |  | 116 |  | 76 | r | 76 | e
Italy | 572 |  | 617 |  | 469 | r | 189 | r | 190 | e
Jamaica | 43 |  | 50 |  | 50 | e | 50 | e | 50 | e
Japan | 4670 |  | 4670 |  | 4600 | r, e | 4300 | r, e | 4300 | e
Jordan | 228 | e | 252 | r | 241 | r | 250 | e | 260 | e
Kazakhstan | 82 |  | 137 |  | 133 |  | 121 | r | 120 | e
Kenyae | 6 |  | 6 |  | 6 |  | 6 |  | 6
Kyrgyzstan | 40 |  | 40 | e | 40 | e | 42 | e | 42 | e
Laos | 990 |  | 469 |  | 463 | r | 619 | r | 620 | e
Libyae | 250 | r | 210 | r | 225 | r | 225 | r | 210
Mauritania | 70 | e | 70 | e | 200 |  | 200 | e | 250 | e
Mexico5 | 5457 |  | 5403 |  | 5400 | e | 5400 | e | 5400 | e
Moldovae | 120 |  | 120 |  | 120 |  | 120 |  | 100
Nicaragua | 50 |  | 42 |  | 67 |  | 70 | r | 70 | e
Nigeria | 35 | r | 25 | r, e | 17 | r | 39 | r | 39 | e
Oman | 6049 |  | 7934 | r | 8665 | r | 9086 | r | 9100 | e
Pakistan | 1660 |  | 1998 |  | 2178 | r | 2679 | r | 1670 | e
Peru, crude | 438 |  | 257 | r | 287 |  | 458 | r | 254
Poland5 | 1018 |  | 1035 |  | 1108 |  | 1042 | r | 1040 | e
Portugal | 310 |  | 255 |  | 152 |  | 233 | r | 230 | e
Qatare | 210 |  | 210 |  | 210 |  | 210 |  | 210
Romania | 840 |  | 714 |  | 765 | r | 800 | r | 830
Russia | 4223 |  | 3996 |  | 3975 | r | 5487 | r | 5500 | e
Saudi Arabia | 2780 |  | 3000 |  | 3150 |  | 3307 |  | 3300 | e
Slovakia | 67 | r | 53 |  | 46 | r | 46 | r | 46 | e
South Africa | 232 |  | 262 |  | 321 |  | 314 | r | 310 | e
Spaine, 5 | 7000 |  | 7000 |  | 7000 |  | 7000 |  | 7000
Sri Lanka | 1 |  | 2 |  | 2 |  | 2 |  | 2
Sudan | 180 |  | 355 |  | 333 | r | 226 | r | 230 | e
Switzerland | 320 |  | 340 |  | 330 | r | 456 | r | 460 | e
Syriae | 150 |  | 150 |  | 150 |  | 150 |  | 150
Tajikistan | 9 |  | 9 |  | 9 | r | 10 | r | 10 | e
Tanzania | 239 |  | 214 |  | 124 |  | 241 | r | 240 | e
Thailand5 | 12143 | r | 11747 | r | 10647 | r | 11197 | r | 9788
Tunisia | 900 |  | 850 |  | 850 | e | 900 | e | 900 | e
Turkey | 8639 |  | 10124 |  | 10223 |  | 10000 | e | 10000 | e
Turkmenistane | 110 |  | 110 |  | 110 |  | 110 |  | 110
Ukraine5 | 1255 |  | 1303 |  | 1529 |  | 1386 | r | 1400 | e
United Arab Emiratese | 700 |  | 700 |  | 700 |  | 700 |  | 700
United Kingdome | 1800 |  | 1600 |  | 1300 |  | 1300 |  | 1300
United States7 | 18800 | r | 19800 | r | 20700 |  | 21100 |  | 21200
Uzbekistan | 1100 | r, e | 1100 | r | 1117 | r | 1292 | r | 1300 | e
Yemene | 100 |  | 100 |  | 100 |  | 100 |  | 100
Total | 145000 | r | 144000 | r | 144000 | r | 150000 | r | 148000 | e
eEstimated. rRevised. -- Zero.
1Table includes data available through September 18, 2020. All data are reported unless otherwise noted. Totals, U.S. data, and estimated data are rounded to no more than three significant digits; may not add to totals shown.
2In addition to the countries and (or) localities listed, Colombia, El Salvador, Honduras, Latvia, Luxembourg, Mongolia, and Serbia may have produced gypsum, but available information was inadequate to make reliable estimates of output.
3Quantity includes reported crude gypsum and synthetic gypsum. Synthetic gypsum quantity is based on an estimated 70% utilization rate.
4Does not include synthetic gypsum.
5Includes anhydrite.
6Production is based on fiscal year, with a starting date of March 21 of the year shown.
7Does not include byproduct gypsum.