## Note
Advance Data Release of the
2020 Annual Tables
These tables are an advance data release of those to be incorporated in the USGS
Minerals Yearbook 2020, v. I, Metals and Minerals. The full report (text and
tables) will be released when publication layout is complete. Substantive changes
to tables are not anticipated, but would be incorporated into the full report, which
will replace these advance data release tables.
Posted: May 18, 2023

## T1
TABLE 1
ESTIMATED IRON AND STEEL SLAG SOLD OR USED IN THE UNITED STATES1
(Million metric tons and million dollars)
| 2019 |  |  |  |  | 2020
| Blast furnace slag2 |  |  | Steel | Total iron | Blast furnace slag2 |  |  | Steel | Total iron
| Air-cooled | Granulated | Total | furnace slag | and steel slag | Air-cooled | Granulated | Total | furnace slag | and steel slag
Quantity | 4.807422 | 3.151692 | 7.959114 | 8.309069 | 16.26818 | 3.9 | 2.6 | 6.5 | 6.9 | 13.4
Value | 43 | 320 | 363 | 53 | 416 | 36 | 265 | 301 | 43.9 | 344.9
1Table includes data available through November 22, 2021. Data are rounded to no more than three significant digits; may not add to totals shown.
2Excludes expanded (pelletized) slag to avoid disclosing company proprietary data. The quantities are very small (about 0.1 unit or less).

## T2
TABLE 2
ESTIMATED SALES PRICES FOR IRON AND STEEL SLAG IN THE UNITED STATES1
(Dollars per metric ton)
| 2019 |  |  | 2020
Slag type | Range |  | Average | Range | Average
Blast furnace slag:
Air-cooled | 3–23 | r | 8.27 | 4–25 | 9.1
Granulated2 | 70–108 | r | 94.98 | 78–118 | 104.48
Steel furnace slag | 1–23 | r | 6.41 | 1–25 | 7.05
rRevised.
1Table includes data available through November 22, 2021. Data contain a large component of estimates, and some respondents provided values only on their total sales of a slag type, not value by type of use. Thus, the value ranges shown are likely too restrictive.
2Values are for material reported for use as a cementitious additive in cement or concrete manufacture.

## T3
TABLE 3
ESTIMATED SALES BREAKDOWN OF FERROUS SLAGS IN THE UNITED STATES, BY USE1
(Percentage of total tons sold)
| 2019 |  |  | 2020
|  |  | Steel |  |  | Steel
| Blast furnace slag2 |  | furnace | Blast furnace slag2 |  | furnace
Use | Air-cooled | Granulated | slag | Air-cooled | Granulated | slag
Ready-mixed concrete | 18.3 | -- | -- | 18.3 | -- | --
Concrete products | 1 | -- | -- | 0.6 | -- | --
Asphaltic concrete | 13.6 | -- | 12.4 | 13.4 | -- | 12.3
Road bases and surfaces | 52.4 | -- | 44.4 | 53.7 | -- | 44.7
Fill | 1.9 | -- | 13.3 | 1.2 | -- | 13.1
Cementitious material | -- | 99.8 | -- | -- | 99.8 | --
Clinker raw material | -- | -- | 3.2 | -- | -- | 2.9
Miscellaneous3 | 7.9 | 0.2 | 6 | 7.7 | 0.2 | 6.1
Other or unspecified4 | 4.9 | -- | 20.7 | 5.1 | -- | 20.9
Total | 100 | 100 | 100 | 100 | 100 | 100
-- Zero.
1Table includes data available through November 22, 2021. A number of respondents provided breakouts that represent only the dominant use(s) of their slag; accordingly, the minor use categories are likely underreported. The data also incorporate some estimates; precision is probably no more than two significant digits.
2Excludes expanded or pelletized slag; this material is generally sold as a lightweight aggregate.
3Used for railroad ballast, roofing, mineral wool, or as a soil conditioner.
4Including returns to furnaces (likely underreported) and other uses.

## T4
TABLE 4
PROCESSORS OF IRON AND STEEL SLAG IN THE UNITED STATES IN 20201
Slag and furnace types2
|  |  | Blast furnace slag |  |  | Steel furnace slag
Slag-processing company | Plant location | Steel company serviced3, 4 | AC | GBFS | PEL | BOF | OHF | EAF
Alexander Mill Services Inc. | Hollsopple, PA | North American Höganäs, Inc. | [5 empty] | X
Argos USA Corp. | Tampa, FL | Foreign |  | X
Ash Grove Cement Co. | Portland, OR | do. |  | X
Barfield Enterprises, Inc. | LaPlace, LA | Bayou Steel Group | [5 empty] | X
BDM Warren Recycling LLC | Warren, OH | Slag pile (former RG Steel LLC) | X |  |  | X
Beaver Valley Slag, Inc. | Aliquippa, PA | Old slag pile site | X |  |  | X | X
Beelman Truck Co. | Granite City, IL5 | United States Steel Corp. | X
Beemsterboer Slag Corp. | Gary, IN | United States Steel Corp. | X |  |  | X
Blackheart Slag, LLC | Muscatine (Montpelier), IA | SSAB Americas | [5 empty] | X
CEMEX, Inc. | Miami, FL | Foreign |  | X
City Slag LLC | Sharon (Hermitage), PA | Old slag pile site |  |  |  |  | X
Commercial Metals Co. | Jacksonville, FL | CMC Steel Florida | [5 empty] | X
Diproinduca (USA) Ltd. | Sparrows Point, MD | Slag pile (former RG Steel LLC) |  |  |  | X
Dragon Products Co., Inc. | Thomaston, ME | Domestic and foreign |  | X
Edw. C. Levy Co. | Columbia City, IN | Steel Dynamics, Inc. | [5 empty] | X
Do. | Crawfordsville, IN | Nucor Corp. | [5 empty] | X
Do. | Detroit (Dearborn), MI | AK Steel Corp. | X |  |  | X
Do. | Detroit (Ecorse), MI | United States Steel Corp. | X |  |  | X
Do. | Columbus, MS | Steel Dynamics, Inc. | [5 empty] | X
Do. | Canton, OH | The Timken Co. | [5 empty] | X
Do. | Delta, OH | North Star BlueScope Steel Ltd. | [5 empty] | X
Do. | Huger, SC | Nucor Corp. | [5 empty] | X
Do. | Memphis, TN | do. | [5 empty] | X
Do. | Seattle, WA | do. | [5 empty] | X
Fritz Enterprises, Inc. | Fairfield, AL | United States Steel Corp. | X |  |  | X
Harsco Metals & Minerals | Blytheville (Armorel), AR | Nucor-Yamato Steel Co. | [5 empty] | X
Do. | Newport, AR | Arkansas Steel Associates, LLC | [5 empty] | X
Do. | Pueblo, CO | Evraz Inc. NA | [5 empty] | X
Do. | Wilton (Muscatine), IA | SSAB Americas | [5 empty] | X
Do. | Pittsboro, IN | Steel Dynamics, Inc. | [5 empty] | X
Do. | Ahoskie (Cofield), NC | Nucor Corp. | [5 empty] | X
Do. | Brackenridge, PA | Allegheny Technologies Inc. (ATI) | [5 empty] | X
Do. | Koppel, PA | TMK IPSCO | [5 empty] | X
Do. | Latrobe (Natrona Heights), PA | Allegheny Technologies Inc. (ATI) | [5 empty] | X
Do. | Steelton, PA | ArcelorMittal USA | [5 empty] | X
Do. | Midlothian, TX | Gerdau Long Steel North America | [5 empty] | X
Do. | Geneva (Provo), UT | Old slag pile site | X
LafargeHolcim Ltd. | South Chicago, IL | ArcelorMittal USA |  | X
Do. | East Chicago (Indiana Harbor), IN6 | do. |  | X | X
Do. | Sparrows Point, MD | Domestic and foreign |  | X
Do. | Detroit, MI | do. |  | X
Do. | Cleveland (Cuyahoga Co.), OH5 | ArcelorMittal USA | X
Do. | Lordstown, OH | Old slag pile site |  |  |  |  | X
Do. | West Mifflin (Duquesne), PA | United States Steel Corp. (ET Works) | X
Do. | Seattle, WA | Foreign |  | X
Lehigh Hanson, Inc. | San Francisco, CA | do. |  | X
Do. | Cape Canaveral, FL | do. |  | X
Do. | Camden, NJ | do. |  | X
Do. | Cementon, NY | do. |  | X
Do. | Middlebranch, OH | Domestic and foreign |  | X
Do. | Evansville, PA | Foreign |  | X
LoMc LLC | Mingo Junction, OH | Slag pile (former RG Steel LLC) | X |  |  | X |  | X
Mountain Materials, Inc. | Ashland, KY | Old slag pile site | X
Ozinga Cement, Inc. | Chicago, IL | Foreign |  | X
Phoenix Services, LLC | Blytheville, AR | Nucor Corp. | [5 empty] | X
Do. | Rancho Cucamonga, CA | CMC Steel California | [5 empty] | X
Do. | Riverdale, IL | ArcelorMittal USA |  |  |  | X
Do. | Indiana Harbor, East Chicago, IN | ArcelorMittal USA (“E” and “W” sides) | X |  |  | X
Do. | Burns Harbor, IN | ArcelorMittal USA | X |  |  | X
Do. | Wilton, IA | Gerdau Long Steel North America | [5 empty] | X
Do. | Ghent, KY | Nucor Corp. | [5 empty] | X
Do. | Ghent, KY | North American Stainless | [5 empty] | X
Do. | Cool Springs/Steubenville, OH | Old slag pile site |  |  |  | X
Do. | Marion, OH | Nucor Corp. | [5 empty] | X
Do. | Latrobe, PA | Latrobe Specialty Steel Co. | [5 empty] | X
Do. | Roanoke, VA | Steel Dynamics, Inc. | [5 empty] | X
Do. | Weirton, WV | Old slag pile site |  |  |  |  | X
Skyway Cement Co. (Eagle Materials Inc.) | Chicago, IL and Gary, IN | United States Steel Corp. |  | X
St. Marys Cement Inc. | Detroit, MI | Domestic and foreign |  | X
Do. | Milwaukee, WI | do. |  | X
Stein, Inc. | Decatur (Trinity), AL | Nucor Corp. | [5 empty] | X
Do. | Alton, IL | Alton Steel Inc. | [5 empty] | X
Do. | Granite City, IL5 | United States Steel Corp. | X |  |  | X
Do. | Sterling, IL | Sterling Steel Co., LLC | [5 empty] | X
Do. | Ashland, KY5 | Old slag pile site | X |  |  | X
Do. | Canton, OH | Republic Engineered Products, Inc. | [5 empty] | X
Do. | Cleveland, OH5 | ArcelorMittal USA | X |  |  | X
Do. | Lorain, OH | Republic Engineered Products, Inc. | X |  |  | X |  | X
Do. | Mansfield, OH | AK Steel Corp. | [5 empty] | X
Do. | Middletown, OH | do. | X |  |  | X
Do. | Durant, OK | CMC Steel Oklahoma | [5 empty] | X
Do. | Coatsville, PA | ArcelorMittal USA | [5 empty] | X
TMS International Corp. (Tube City IMS) | Axis, AL | SSAB North America | [5 empty] | X
Do. | Birmingham, AL | Nucor Corp. | [5 empty] | X
Do. | Calvert, AL | Outokumpu Stainless USA, LLC | [5 empty] | X
Do. | Tuscaloosa, AL | Nucor Corp. | [5 empty] | X
Do. | Fort Smith, AR | Gerdau Special Steel North America | [5 empty] | X
Do. | Osceola, AR | Big River Steel LLC | [5 empty] | X
Do. | Mesa, AZ | CMC Steel Arizona | [5 empty] | X
Do. | Cartersville, GA | Gerdau Long Steel North America | [5 empty] | X
Do. | Kankakee, IL | Nucor Corp. | [5 empty] | X
Do. | Peoria, IL | Keystone Steel & Wire Co. | [5 empty] | X
Do. | Gary, IN | United States Steel Corp. |  |  |  | X
Do. | Portage, IN | NLMK Indiana | [5 empty] | X
Do. | Jackson, MI | Gerdau Special Steel North America | [5 empty] | X
Do. | Monroe, MI | do. | [5 empty] | X
Do. | St. Paul, MN | do. | [5 empty] | X
Do. | Jackson, MS | Nucor Corp. | [5 empty] | X
Do. | Charlotte, NC | Gerdau Long Steel North America | [5 empty] | X
Do. | Norfolk, NE | Nucor Corp. | [5 empty] | X
Do. | Sayreville, NJ | CMC Steel New Jersey | [5 empty] | X
Do. | Auburn, NY | Nucor Corp. | [5 empty] | X
Do. | Cleveland, OH | Charter Steel | [5 empty] | X
Do. | Youngstown, OH | Vallourec Star, LP. | [5 empty] | X
Do. | McMinnville, OR | Cascade Steel Rolling Mills, Inc. | [5 empty] | X
Do. | Braddock, PA | United States Steel Corp. |  |  |  | X
Do. | Bridgeville, PA | Universal Stainless & Alloy Products, Inc. | [5 empty] | X
Do. | Burnham, PA | Standard Steel, LLC | [5 empty] | X
Do. | Park Hill (Johnstown), PA | Old slag pile site | X |  |  |  | X
Do. | Reading, PA | Carpenter Technology Corp. | [5 empty] | X
Do. | Cayce, SC | CMC Steel South Carolina | [5 empty] | X
Do. | Darlington, SC | Nucor Corp. | [5 empty] | X
Do. | Gallatin, TN | Hoeganaes Corp. | [5 empty] | X
Do. | Jackson, TN | Gerdau Long Steel North America | [5 empty] | X
Do. | Knoxville, TN | CMC Steel Tennessee | [5 empty] | X
Do. | Beaumont, TX | Optimus Steel, LLC. | [5 empty] | X
Do. | Jewett, TX | Nucor Corp. | [5 empty] | X
Do. | Lone Star, TX | United States Steel Corp. | [5 empty] | X
Do. | Longview, TX | Nucor Corp. | [5 empty] | X
Do. | Seguin, TX | CMC Steel Texas | [5 empty] | X
Do. | Plymouth, UT | Nucor Corp. | [5 empty] | X
Do. | Petersburg, VA | Gerdau Long Steel North America | [5 empty] | X
Do. | Saukville, WI | Charter Steel | [5 empty] | X
Vinton Steel, LLC | Vinton (El Paso), TX | Vinton Steel, LLC | [5 empty] | X
Do., do. Ditto.
1Table consists of data from the previous annual cycle.
2Blast furnace slag type abbreviations: AC, air-cooled; GBFS, ground and unground granulated blast furnace slag; PEL, pelletized. Steel furnace slag types: BOF, basic oxygen furnace; EAF, electric arc furnace; OHF, open hearth furnace.
3Currently operating iron and (or) steel company. Company is not shown for old slag pile sites.
4“Foreign” refers to the fact that the facility imports unground granulated blast furnace slag and grinds it onsite to make ground granulated blast furnace slag, commonly referred to as “slag cement.” “Domestic” implies grinding of slag sourced from the domestic market, not a service contract.
5For air-cooled slag, Stein, Inc. was responsible for the cooling but the processing and marketing were handled by Beelman Truck Co. (Granite City, IL) and Lafarge North America Inc. (Cleveland, OH)
6LafargeHolcim Ltd. ground some of the granulated slag from East Chicago, IN, at some of its cement plants located elsewhere.