## Note
Advance Data Release of the
2020 Annual Tables
These tables are an advance data release of those to be incorporated in the USGS Minerals Yearbook 2020, v. I, Metals and Minerals. The full report (text and tables) will be released when publication layout is complete. Substantive changes to tables are not anticipated, but would be incorporated into the full report, which will replace these advance data release tables.
Posted: January 21, 2022

## T1
TABLE 1
SALIENT U.S. KYANITE AND RELATED MINERALS STATISTICS1
|  | 2016 | 2017 | 2018 | 2019 |  | 2020
United States:
Production:
Kyanite concentrate:
Quantity2 | metric tons | 79700 | 91300 | 89200 | 91300 |  | 67100
Valuee | thousands | 28200 | 32000 | 31000 | 33000 | r | 25000
Mullite (calcined kyanite and synthetic), quantitye | metric tons | W | W | W | W |  | W
Exports of kyanite concentrate:3
Quantity | do. | 37100 | 42400 | 43000 | 40100 |  | 37400
Value4 | thousands | 13000 | 14900 | 14900 | 14400 |  | 13800
Imports for consumption, all kyanite minerals:3
Quantity | metric tons | 2510 | 7420 | 8590 | 6960 |  | 714
Value5 | thousands | 710 | 2070 | 2550 | 1940 |  | 452
World, productione, 6 | metric tons | 353000 | 395000 | 419000 | 394000 |  | 348000
eEstimated. rRevised. do. Ditto. W Withheld to avoid disclosing company proprietary data.
1Table includes data available through July 29, 2021. Data are rounded to no more than three significant digits.
2Source: Virginia Energy, 2020, DMM report TNPR.060—Comparison of annually reported tonnage data: Charlottesville, VA, Virginia Energy. (Accessed July 7, 2021, via https://www.energy.virginia.gov/mineral-mining/mineralmining.shtml).
3Source: U.S. Census Bureau.
4Free alongside ship (f.a.s.) value.
5Customs value.
6In addition to the countries and (or) localities listed in Table 7, France may have produced andalusite and Brazil and China may have produced kyanite and related materials, but available information was inadequate to make reliable estimates of output.

## T2
TABLE 2
PRICES OF KYANITE AND RELATED MINERALS1
Price range at year end
Material |  | 2018 | 2019 | 2020
Andalusite, minimum 57% Al2O3, free on board, South Africa | euros per metric ton | 260–320 | 270–340 | 260–340
Andalusite, minimum 57% Al2O3, customs, insurance and freight, Europe | do. | 390–430 | 320–430 | 320–420
do. Ditto.
1Table includes data available through July 29, 2021.
Source: Industrial Minerals magazine (London) via Fastmarkets IM.

## T3
TABLE 3
U.S. EXPORTS OF KYANITE, BY COUNTRY OR LOCALITY1, 2
| 2019 |  |  |  | 2020
| Quantity | Value3 | Unit |  | Quantity | Value3 | Unit
Country or locality | (metric tons) | (thousands) | value |  | (metric tons) | (thousands) | value
Argentina | 100 | 33 | 329 | r | 20 | 7 | 341
Australia | 905 | 197 | 218 |  | 516 | 180 | 348
Belgium | 21 | 6 | 293 | r | 17 | 8 | 466
Brazil | 80 | 29 | 362 | r | 420 | 140 | 334
Canada | 4930 | 1300 | 264 |  | 5040 | 1320 | 261
Central African Republic | 20 | 6 | 292 | r | 56 | 33 | 585
Chile | 60 | 18 | 295 | r | 100 | 30 | 301
China | 5130 | 1840 | 360 | r | 4580 | 1770 | 388
Colombia | 39 | 13 | 327 | r | 60 | 20 | 329
Denmark | -- | -- | -- |  | 100 | 37 | 371
Dominican Republic | 6 | 14 | 2360 | r | 46 | 24 | 532
Egypt | -- | -- | -- |  | 200 | 67 | 334
Finland | 1 | 7 | 6900 | r | -- | -- | --
France | 430 | 158 | 368 | r | 198 | 73 | 370
Germany | 9750 | 3590 | 368 |  | 8950 | 3300 | 369
Guatemala | 20 | 6 | 304 | r | -- | -- | --
India | 774 | 288 | 372 |  | 937 | 359 | 383
Indonesia | 320 | 98 | 307 | r | 241 | 83 | 345
Ireland | 638 | 204 | 320 |  | 187 | 46 | 246
Italy | 785 | 393 | 500 | r | 498 | 201 | 404
Japan | 2690 | 1150 | 428 |  | 2310 | 1030 | 446
Korea, Republic of | 2150 | 750 | 348 | r | 1710 | 665 | 390
Latvia | 80 | 22 | 280 | r | 60 | 17 | 280
Luxembourg | -- | -- | -- |  | 381 | 143 | 376
Malaysia | 60 | 18 | 304 | r | 210 | 69 | 329
Mexico | 3220 | 1270 | 394 |  | 2100 | 902 | 429
Netherlands | 951 | 300 | 316 | r | 366 | 155 | 424
Russia | 128 | 43 | 335 | r | 125 | 43 | 342
South Africa | 126 | 51 | 406 | r | 28 | 15 | 530
Spain | 418 | 153 | 367 | r | 542 | 197 | 363
Sweden | 660 | 244 | 370 |  | 580 | 315 | 543
Taiwan | 500 | 143 | 285 | r | 556 | 176 | 316
Thailand | 220 | 71 | 323 |  | 120 | 39 | 329
Turkey | 85 | 34 | 403 | r | 400 | 140 | 350
United Arab Emirates | 20 | 7 | 365 | r | -- | -- | --
United Kingdom | 4830 | 1930 | 399 | r | 5580 | 2140 | 383
Vietnam | -- | -- | -- |  | 148 | 50 | 340
Total | 40100 | 14400 | 358 | r | 37400 | 13800 | 369
rRevised. -- Zero.
1Table includes data available through June 23, 2021. Data are rounded to no more than three significant digits; may not add to totals shown.
2Schedule B of the United States code 2508.50.0000 for andalusite, kyanite, and sillimanite.
3Free alongside ship (f.a.s.) value.
Source: U.S. Census Bureau.

## T4
TABLE 4
U.S. EXPORTS OF MULLITE, BY COUNTRY OR LOCALITY1, 2
| 2019 |  |  | 2020
| Quantity | Value3 |  | Quantity | Value3
Country or locality | (metric tons) | (thousands) |  | (metric tons) | (thousands)
Argentina | 4610 | 1780 |  | -- | --
Bangladesh | -- | -- |  | 20 | 11
Brazil | 149 | 119 |  | -- | --
Canada | 7910 | 2250 | r | 7460 | 2410
Chile | 5 | 3 |  | 18 | 3
China | 495 | 279 |  | 183 | 107
France | 259 | 185 |  | 171 | 102
Germany | 2070 | 1140 |  | 2130 | 1160
India | 108 | 62 |  | 54 | 33
Italy | 349 | 184 |  | 422 | 182
Japan | 20 | 17 |  | 388 | 139
Korea, Republic of | -- | -- |  | 3 | 9
Malaysia | 1 | 3 |  | -- | --
Mexico | 13300 | 6280 |  | 5960 | 3010
Netherlands | 8 | 3 |  | 4 | 6
Poland | 3 | 6 |  | -- | --
Russia | 104 | 59 |  | 33 | 18
Taiwan | 90 | 47 |  | 328 | 167
Thailand | 11 | 6 |  | 5 | 3
Turkey | -- | -- |  | 20 | 8
United Kingdom | 280 | 155 |  | 326 | 193
Uruguay | 10 | 5 |  | 20 | 10
Total | 29800 | 12600 |  | 17600 | 7580
rRevised. -- Zero.
1Table includes data available through June 23, 2021. Data are rounded to no more than three significant digits; may not add to totals shown.
2Schedule B of the United States code 2508.60.0000 for mullite.
3Free alongside ship (f.a.s.) value.
Source: U.S. Census Bureau.

## T5
TABLE 5
U.S. IMPORTS FOR CONSUMPTION OF ANDALUSITE,
KYANITE, AND SILLIMANITE1, 2, 3
| 2019 |  |  | 2020
Country | Quantity | Value4 | Unit | Quantity | Value4 | Unit
or locality | (metric tons) | (thousands) | Value | (metric tons) | (thousands) | Value
France | 333 | 224 | 673 | 466 | 326 | 700
Peru | 215 | 117 | 544 | 172 | 75 | 436
South Africa | 5910 | 1470 | 248 | -- | -- | --
United Kingdom | 506 | 128 | 253 | 76 | 51 | 671
Other | 2 | 6 | 3000 | -- | -- | --
Total | 6960 | 1940 | 279 | 714 | 452 | 633
--Zero.
1Table includes data available through June 23, 2021. Data are rounded to no more than three significant digits; may not add to totals shown.
2Most material is thought to be andalusite.
3Harmonized Tariff Schedule of the United States code 2508.50.0000 for concentrates of andalusite, kyanite, and sillimanite.
4Customs value.
Source: U.S. Census Bureau.

## T6
TABLE 6
U.S. IMPORTS FOR CONSUMPTION OF MULLITE1, 2
| 2019 |  | 2020
Country | Quantity | Value3 | Quantity | Value3
or locality | (metric tons) | (thousands) | (metric tons) | (thousands)
Brazil | 584 | 323 | 213 | 216
Canada | 2850 | 2280 | 1340 | 1070
China | 548 | 592 | 558 | 572
Germany | 837 | 1250 | 536 | 947
Hungary | 117 | 121 | 224 | 254
Japan | 211 | 181 | 134 | 107
Other | 80 | 152 | 76 | 72
Total | 5230 | 4900 | 3080 | 3240
1Table includes data available through June 23, 2021. Data are rounded to no more than three significant digits; may not add to totals shown.
2Harmonized Tariff Schedule of the United States code 2508.60.0000 for mullite.
3Customs value.
Source: U.S. Census Bureau.

## T7
TABLE 7
KYANITE AND RELATED MINERALS: WORLD PRODUCTION, BY COUNTRY OR LOCALITY1
(Metric tons)
Country or locality2 | 2016 | 2017 | 2018 | 2019 |  | 2020
Cameroon, kyanitee | 200 | 200 | 200 | 200 |  | 200
India:
Kyanite3 | 2932 | 7094 | 5827 | 2681 |  | 4941
Sillimanite4 | 64923 | 81044 | 84215 | 70000 | e | 56000 | e
Total | 67855 | 88138 | 90042 | 72681 |  | 60941
Peru, andalusitee | 45000 | 35000 | 40000 | 40000 |  | 40000
South Africa, andalusitee | 160000 | 180000 | 200000 | 190000 |  | 180000
United States, kyanite, concentrate | 79700 | 91300 | 89200 | 91300 |  | 67100
Grand totale | 353000 | 395000 | 419000 | 394000 |  | 348000
eEstimated.
1Table includes data available through August 17, 2021. All data are reported unless otherwise noted. Grand totals, U.S. data, and estimated data are rounded to no more than three significant digits; may not add to totals shown.
2In addition to the countries and (or) localities listed, France may have produced andalusite and Brazil and China may have produced kyanite and related materials, but available information was inadequate to make reliable estimates of output.
3Production is based on monthly statistics.
4Production is based on fiscal year, with a starting date of April 1 of the year shown.