## Note
Advance Data Release of the
2020 Annual Tables
These tables are an advance data release of those to be incorporated in the USGS
Minerals Yearbook 2020, v. I, Metals and Minerals. The full report (text and
tables) will be released when publication layout is complete. Substantive changes
to tables are not anticipated, but would be incorporated into the full report, which
will replace these advance data release tables.
Posted: May 3, 2023

## T1
TABLE 1
SALIENT VERMICULITE STATISTICS1
(Thousand metric tons and thousand dollars unless otherwise specified)
|  | 2016 |  | 2017 |  | 2018 |  | 2019 |  | 2020
United States:
Production, concentrate2 |  | 100 |  | 100 | e | 100 | e | 100 | e | 100
Exfoliated:
Quantity |  | 76 | r | 77 | r | 79 | r | 79 | r | 81
Value |  | 66300 | r | 63300 | r | 58100 | r | 61300 | r | 62400
Average value | dollars per metric ton | 872 | r | 822 | r | 735 | r | 776 | r | 771
Exportse, 3 |  | 20 | r | 15 | r | 13 | r | 8 | r | 8
Imports for consumptione, 3 |  | 36 |  | 28 |  | 37 |  | 39 |  | 40
World, production4 |  | 391 | r | 372 | r | 398 | r | 392 | r | 381
eEstimated. rRevised.
1Table includes data available through September 15, 2021. Data are rounded to no more than three significant digits unless otherwise specified.
2Concentrate, sold or used by producers, rounded to one significant digit to avoid disclosing company proprietary data.
3Source: U.S. Census Bureau adjusted by U.S. Geological Survey. Data are for “vermiculite, perlite and chlorites, unexpanded,” Harmonized Tariff Schedule of the United States (HTS) code and Schedule B number 2530.10.0000.”
4May include estimated data.

## T2
TABLE 2
ACTIVE VERMICULITE MINES AND EXFOLIATION PLANTS IN THE UNITED STATES IN 2020
Company | County | State
Mines:
Speciality Vermiculite Corp. | Laurens | South Carolina.
Virginia Vermiculite, LLC | Louisa | Virginia.
Exfoliation plants:
Ambient Minerals, Inc. | Saline | Arkansas.
Bogner and Company, Inc. | Columbiana | Ohio.
Isolatek International | Camden | New Jersey.
J.P. Austin Associates, Inc. | Beaver | Pennsylvania.
Palmetto Vermiculite Co., Inc. | Spartanburg | South Carolina.
Perlite Vermiculite Packaging Industries, Inc. | Trumbull | Ohio.
Southwest Fireproofing Products Co. | Bernalillo | New Mexico.
Specialty Vermiculite Corp. | Maricopa | Arizona.
Do.1 | Broward | Florida.
Do. | Laurens | South Carolina.
The Strong Co., Inc. | Jefferson | Arkansas.
Sun Gro Horticulture Canada Ltd. | do. | do.
Do. | Branch | Michigan
Thermal Ceramics, Inc. | Macoupin | Illinois
Therm-O-Rock East, Inc. | Washington | Pennsylvania.
Therm-O-Rock West, Inc. | Maricopa | Arizona.
Whittemore Co., Inc. | Bristol | Massachusetts.
Do., do. Ditto.
1This plant was active through April 2020.

## T3
TABLE 3
ESTIMATED EXFOLIATED VERMICULITE SOLD OR
USED IN THE UNITED STATES, BY END USE1
(Metric tons)
| 2019 |  | 2020
Aggregates2 | 19600 | r | 19700
Insulation3, 4 | 8100 |  | 7600
Agricultural:
Horticultural | 20200 | r | 19400
Soil conditioning4 | 6700 | r | 6800
Fertilizer carrier | W |  | W
Other5 | 24600 |  | 27500
Total | 79200 | r | 81000
rRevised.
W Withheld to avoid disclosing company proprietary data; included in “Other.”
1Table includes data available through September 15, 2021. Data are rounded to no more than three significant digits; may not add to totals shown.
2Includes concrete, plaster, and premixes (acoustic insulation, fireproofing, and texturizing uses).
3Includes loose-fill, block, and other (high-temperature and packing insulation and sealants).
4Rounded to two significant digits because of estimated data.
5Includes various industrial and other uses not specified.

## T4
TABLE 4
VERMICULITE: WORLD PRODUCTION, BY COUNTRY OR LOCALITY1
(Metric tons)
Country or locality2 | 2016 |  | 2017 |  | 2018 |  | 2019 |  | 2020
Argentina | 60 |  | -- |  | -- | e | -- | e | -- | e
Brazil, concentrate | 58000 |  | 50050 |  | 50000 | e | 50000 | e | 50000 | e
Bulgaria, concentratee | 10000 |  | 10000 |  | 10500 |  | 10500 |  | 10000
India | 8058 |  | 5315 |  | 5159 |  | 2232 |  | 1600 | e
Irane | 1000 |  | -- | r | -- | r | -- | r | --
Mexico | 310 |  | 464 |  | 244 |  | 148 | r | 150 | e
Russia | 12363 |  | 9262 |  | 25904 |  | 29900 | r | 28510
South Africa | 166483 |  | 166084 |  | 141346 |  | 158013 |  | 150000 | e
Turkey | 1050 |  | 1618 |  | 18183 |  | 1370 |  | 1400 | e
Uganda | 3294 |  | 4119 |  | 10413 | r | 9674 | r | 9000 | e
United States, concentrate3 | 100000 |  | 100000 | e | 100000 | e | 100000 | e | 100000
Uzbekistan | 1855 |  | 1534 |  | 2756 |  | 1800 |  | 1800
Zimbabwe | 29020 |  | 23302 |  | 33161 |  | 28000 | r, e | 29000 | e
Total | 391000 | r | 372000 | r | 398000 | r | 392000 | r | 381000
eEstimated. rRevised. -- Zero.
1Table includes data available through August 2, 2021. All data are reported unless otherwise noted; totals may include estimated data. Totals and estimated data are rounded to no more than three significant digits; may not add to totals shown.
2In addition to the countries and (or) localities listed, Australia, China, and Japan may have produced vermiculite, but available information was inadequate to make reliable estimates of output.
3Concentrate, sold and used by producers, rounded to one significant digit to avoid disclosing company proprietary data.